## IDS-VDS Characteristic (mA-mm)
VGS (V) | VDS = 0.100 V | VDS = 0.500 V | VDS = 0.900 V
-0.75 | 0.00033435 | 0.0013247 | 0.0043445
-0.74 | 0.00032023 | 0.0012818 | 0.0041886
-0.73 | 0.00030712 | 0.0012293 | 0.0040664
-0.72 | 0.00029197 | 0.0011844 | 0.0039644
-0.71 | 0.00027748 | 0.0011404 | 0.0038308
-0.7 | 0.00026538 | 0.001101 | 0.003714
-0.69 | 0.00025512 | 0.0010679 | 0.0036061
-0.68 | 0.00024435 | 0.0010279 | 0.0034843
-0.67 | 0.00023202 | 0.0009925 | 0.0033744
-0.66 | 0.00022224 | 0.0009492 | 0.0032663
-0.65 | 0.00021003 | 0.0009217 | 0.0031641
-0.64 | 0.00019997 | 0.0008896 | 0.0030753
-0.63 | 0.00019183 | 0.000859 | 0.0029806
-0.62 | 0.000183 | 0.0008291 | 0.0028618
-0.61 | 0.00017594 | 0.0007946 | 0.0028029
-0.6 | 0.00016904 | 0.0007687 | 0.0027134
-0.59 | 0.00016099 | 0.0007366 | 0.002631
-0.58 | 0.00015292 | 0.0007157 | 0.0025402
-0.57 | 0.00014609 | 0.000689 | 0.0024503
-0.56 | 0.00014047 | 0.0006584 | 0.0023775
-0.55 | 0.00013314 | 0.0006367 | 0.0023061
-0.54 | 0.00012639 | 0.0006141 | 0.0022398
-0.53 | 0.00012131 | 0.0005932 | 0.0021751
-0.52 | 0.00011675 | 0.000575 | 0.0021078
-0.51 | 0.00011157 | 0.0005545 | 0.0020635
-0.5 | 0.00010798 | 0.0005377 | 0.0020016
-0.49 | 0.00010486 | 0.0005273 | 0.0019727
-0.48 | 0.00010164 | 0.0005176 | 0.0019429
-0.47 | 0.00010088 | 0.0005125 | 0.0019171
-0.46 | 0.00010108 | 0.0005105 | 0.0019317
-0.45 | 0.00010424 | 0.0005171 | 0.0019443
-0.44 | 0.00010935 | 0.0005329 | 0.0019972
-0.43 | 0.00011862 | 0.0005652 | 0.0021012
-0.42 | 0.00013332 | 0.0006103 | 0.0022692
-0.41 | 0.00015431 | 0.0006865 | 0.002517
-0.4 | 0.00018564 | 0.0007907 | 0.002887
-0.39 | 0.00023015 | 0.0009446 | 0.0034188
-0.38 | 0.00029184 | 0.0011537 | 0.0041598
-0.37 | 0.00037791 | 0.0014576 | 0.0052603
-0.36 | 0.00049827 | 0.0018683 | 0.006853
-0.35 | 0.0007055 | 0.0024512 | 0.009006
-0.34 | 0.0009508 | 0.0032579 | 0.012026
-0.33 | 0.0012745 | 0.0043785 | 0.016276
-0.32 | 0.0017323 | 0.006066 | 0.022107
-0.31 | 0.0023551 | 0.008166 | 0.030325
-0.3 | 0.0032188 | 0.011175 | 0.041533
-0.29 | 0.0043885 | 0.015267 | 0.05728
-0.28 | 0.006213 | 0.020791 | 0.07888
-0.27 | 0.008471 | 0.028396 | 0.10801
-0.26 | 0.011551 | 0.03901 | 0.1475
-0.25 | 0.015689 | 0.053298 | 0.20167
-0.24 | 0.021386 | 0.07361 | 0.27434
-0.23 | 0.029155 | 0.09955 | 0.3733
-0.22 | 0.03961 | 0.13494 | 0.50484
-0.21 | 0.053776 | 0.18264 | 0.6826
-0.2 | 0.07439 | 0.24645 | 0.9188
-0.19 | 0.10035 | 0.33211 | 1.2323
-0.18 | 0.13564 | 0.44616 | 1.6461
-0.17 | 0.18228 | 0.5973 | 2.1767
-0.16 | 0.24469 | 0.7979 | 2.8816
-0.15 | 0.3274 | 1.0617 | 3.7413
-0.14 | 0.43842 | 1.4088 | 4.8656
-0.13 | 0.5828 | 1.8494 | 6.259
-0.12 | 0.7769 | 2.4171 | 8.001
-0.11 | 1.0238 | 3.1539 | 10.087
-0.1 | 1.3538 | 4.0835 | 12.54
-0.09 | 1.7818 | 5.2634 | 15.516
-0.08 | 2.3205 | 6.702 | 18.96
-0.07 | 3.0094 | 8.448 | 22.77
-0.06 | 3.8614 | 10.576 | 27.255
-0.05 | 4.9349 | 13.148 | 32.182
-0.04 | 6.184 | 16.155 | 37.582
-0.03 | 7.747 | 19.624 | 43.589
-0.02 | 9.592 | 23.591 | 50.012
-0.01 | 11.791 | 28.136 | 57
0 | 14.326 | 33.219 | 64.64
0.01 | 17.198 | 38.785 | 72.49
0.02 | 20.414 | 44.687 | 80.77
0.03 | 24.008 | 51.338 | 89.62
0.04 | 27.896 | 58.26 | 98.87
0.05 | 32.063 | 65.82 | 108.22
0.06 | 36.53 | 73.74 | 118.11
0.07 | 41.214 | 82.06 | 128.42
0.08 | 46.087 | 90.72 | 138.92
0.09 | 51.066 | 99.6 | 149.67
0.1 | 56.088 | 108.94 | 160.38
0.11 | 61.13 | 118.55 | 171.68
0.12 | 66.29 | 128.55 | 183.08
0.13 | 71.37 | 138.56 | 194.55
0.14 | 76.4 | 148.78 | 206.27
0.15 | 81.3 | 159.39 | 217.9
0.16 | 86.07 | 170.08 | 229.85
0.17 | 90.66 | 180.84 | 241.86
0.18 | 95.08 | 191.65 | 253.83
0.19 | 99.37 | 202.82 | 265.77
0.2 | 103.42 | 214.05 | 278.02
0.21 | 107.31 | 225.36 | 290.25
0.22 | 110.92 | 236.76 | 302.4
0.23 | 114.46 | 247.92 | 314.73
0.24 | 117.71 | 259.3 | 326.63
0.25 | 120.88 | 270.85 | 338.95
0.26 | 123.73 | 282.23 | 351.08
0.27 | 126.46 | 293.57 | 363.06
0.28 | 129.14 | 304.83 | 375.11
0.29 | 131.46 | 316.11 | 386.9
0.3 | 133.73 | 327.41 | 398.86
0.31 | 135.91 | 338.51 | 410.56
0.32 | 137.76 | 349.47 | 422.22
0.33 | 139.89 | 360.49 | 433.69
0.34 | 141.5 | 371.3 | 445.13
0.35 | 143.12 | 381.96 | 456.35
0.36 | 144.68 | 392.55 | 467.45
0.37 | 146.06 | 402.87 | 478.54
0.38 | 147.51 | 413.12 | 489.1
0.39 | 148.73 | 423.11 | 499.79
0.4 | 149.86 | 432.82 | 510.26
0.41 | 151 | 442.47 | 520.43
0.42 | 152.24 | 451.81 | 530.63
0.43 | 153.1 | 460.94 | 540.39
0.44 | 154 | 469.82 | 550.12
0.45 | 154.89 | 478.43 | 559.5
0.46 | 155.64 | 486.83 | 568.79
0.47 | 156.67 | 494.9 | 577.4
0.48 | 157.29 | 502.67 | 586.2
0.49 | 157.95 | 510.14 | 594.6
0.5 | 158.73 | 517.36 | 603.1

## Tranconductance (mS-mm)
VGS (V) | VDS = 0.100 V | VDS = 0.500 V | VDS = 0.900 V
-0.75 | -0.001412 | -0.00429 | -0.01559
-0.74 | -0.0013615 | -0.00477 | -0.013905
-0.73 | -0.001413 | -0.00487 | -0.01121
-0.72 | -0.001482 | -0.004445 | -0.01178
-0.71 | -0.0013295 | -0.00417 | -0.01252
-0.7 | -0.001118 | -0.003625 | -0.011235
-0.69 | -0.0010515 | -0.003655 | -0.011485
-0.68 | -0.001155 | -0.00377 | -0.011585
-0.67 | -0.0011055 | -0.003935 | -0.0109
-0.66 | -0.0010995 | -0.00354 | -0.010515
-0.65 | -0.0011135 | -0.00298 | -0.00955
-0.64 | -0.00091 | -0.003135 | -0.009175
-0.63 | -0.0008485 | -0.003025 | -0.010675
-0.62 | -0.0007945 | -0.00322 | -0.008885
-0.61 | -0.000698 | -0.00302 | -0.00742
-0.6 | -0.0007475 | -0.0029 | -0.008595
-0.59 | -0.000806 | -0.00265 | -0.00866
-0.58 | -0.000745 | -0.00238 | -0.009035
-0.57 | -0.0006225 | -0.002865 | -0.008135
-0.56 | -0.0006475 | -0.002615 | -0.00721
-0.55 | -0.000704 | -0.002215 | -0.006885
-0.54 | -0.0005915 | -0.002175 | -0.00655
-0.53 | -0.000482 | -0.001955 | -0.0066
-0.52 | -0.000487 | -0.001935 | -0.00558
-0.51 | -0.0004385 | -0.001865 | -0.00531
-0.5 | -0.0003355 | -0.00136 | -0.00454
-0.49 | -0.000317 | -0.001005 | -0.002935
-0.48 | -0.000199 | -0.00074 | -0.00278
-0.47 | -2.8e-05 | -0.000355 | -0.00056
-0.46 | 0.000168 | 0.00023 | 0.00136
-0.45 | 0.0004135 | 0.00112 | 0.003275
-0.44 | 0.000719 | 0.002405 | 0.007845
-0.43 | 0.0011985 | 0.00387 | 0.0136
-0.42 | 0.0017845 | 0.006065 | 0.02079
-0.41 | 0.002616 | 0.00902 | 0.03089
-0.4 | 0.003792 | 0.012905 | 0.04509
-0.39 | 0.00531 | 0.01815 | 0.06364
-0.38 | 0.007388 | 0.02565 | 0.092075
-0.37 | 0.0103215 | 0.03573 | 0.13466
-0.36 | 0.0163795 | 0.04968 | 0.187285
-0.35 | 0.0226265 | 0.06948 | 0.25865
-0.34 | 0.02845 | 0.096365 | 0.3635
-0.33 | 0.039075 | 0.140405 | 0.50405
-0.32 | 0.05403 | 0.189375 | 0.70245
-0.31 | 0.074325 | 0.25545 | 0.9713
-0.3 | 0.10167 | 0.35505 | 1.34775
-0.29 | 0.14971 | 0.4808 | 1.86735
-0.28 | 0.204125 | 0.65645 | 2.5365
-0.27 | 0.2669 | 0.91095 | 3.431
-0.26 | 0.3609 | 1.2451 | 4.683
-0.25 | 0.49175 | 1.73 | 6.342
-0.24 | 0.6733 | 2.3126 | 8.5815
-0.23 | 0.9112 | 3.0665 | 11.525
-0.22 | 1.23105 | 4.1545 | 15.465
-0.21 | 1.739 | 5.5755 | 20.698
-0.2 | 2.3287 | 7.4735 | 27.485
-0.19 | 3.0625 | 9.9855 | 36.365
-0.18 | 4.0965 | 13.2595 | 47.22
-0.17 | 5.4525 | 17.587 | 61.775
-0.16 | 7.256 | 23.22 | 78.23
-0.15 | 9.6865 | 30.545 | 99.2
-0.14 | 12.77 | 39.385 | 125.885
-0.13 | 16.924 | 50.415 | 156.77
-0.12 | 22.05 | 65.225 | 191.4
-0.11 | 28.845 | 83.32 | 226.95
-0.1 | 37.9 | 105.475 | 271.45
-0.09 | 48.335 | 130.925 | 321
-0.08 | 61.38 | 159.23 | 362.7
-0.07 | 77.045 | 193.7 | 414.75
-0.06 | 96.275 | 235 | 470.6
-0.05 | 116.13 | 278.95 | 516.35
-0.04 | 140.605 | 323.8 | 570.35
-0.03 | 170.4 | 371.8 | 621.5
-0.02 | 202.2 | 425.6 | 670.55
-0.01 | 236.7 | 481.4 | 731.4
0 | 270.35 | 532.45 | 774.5
0.01 | 304.4 | 573.4 | 806.5
0.02 | 340.5 | 627.65 | 856.5
0.03 | 374.1 | 678.65 | 905
0.04 | 402.75 | 724.1 | 930
0.05 | 431.7 | 774 | 962
0.06 | 457.55 | 812 | 1010
0.07 | 477.85 | 849 | 1040.5
0.08 | 492.6 | 877 | 1062.5
0.09 | 500.05 | 911 | 1073
0.1 | 503.2 | 947.5 | 1100.5
0.11 | 510.1 | 980.5 | 1135
0.12 | 512 | 1000.5 | 1143.5
0.13 | 505.5 | 1011.5 | 1159.5
0.14 | 496.5 | 1041.5 | 1167.5
0.15 | 483.5 | 1065 | 1179
0.16 | 468 | 1072.5 | 1198
0.17 | 450.5 | 1078.5 | 1199
0.18 | 435.5 | 1099 | 1195.5
0.19 | 417 | 1120 | 1209.5
0.2 | 397 | 1127 | 1224
0.21 | 375 | 1135.5 | 1219
0.22 | 357.5 | 1128 | 1224
0.23 | 339.5 | 1127 | 1211.5
0.24 | 321 | 1146.5 | 1211
0.25 | 301 | 1146.5 | 1222.5
0.26 | 279 | 1136 | 1205.5
0.27 | 270.5 | 1130 | 1201.5
0.28 | 250 | 1127 | 1192
0.29 | 229.5 | 1129 | 1187.5
0.3 | 222.5 | 1120 | 1183
0.31 | 201.5 | 1103 | 1168
0.32 | 199 | 1099 | 1156.5
0.33 | 187 | 1091.5 | 1145.5
0.34 | 161.5 | 1073.5 | 1133
0.35 | 159 | 1062.5 | 1116
0.36 | 147 | 1045.5 | 1109.5
0.37 | 141.5 | 1028.5 | 1082.5
0.38 | 133.5 | 1012 | 1062.5
0.39 | 117.5 | 985 | 1058
0.4 | 113.5 | 968 | 1032
0.41 | 119 | 949.5 | 1018.5
0.42 | 105 | 923.5 | 998
0.43 | 88 | 900.5 | 974.5
0.44 | 89.5 | 874.5 | 955.5
0.45 | 82 | 850.5 | 933.5
0.46 | 89 | 823.5 | 895
0.47 | 82.5 | 792 | 870.5
0.48 | 64 | 762 | 860
0.49 | 72 | 734.5 | 845
0.5 | 78 | 722 | 850