## IDS-VDS Characteristic (mA-mm)
VGS (V) | VDS = 0.100 V | VDS = 0.500 V | VDS = 0.900 V
-0.75 | 0.00034056 | 0.0013451 | 0.0043634
-0.74 | 0.00032709 | 0.0012935 | 0.0042251
-0.73 | 0.00031263 | 0.0012468 | 0.0040984
-0.72 | 0.00029813 | 0.001204 | 0.003992
-0.71 | 0.00028526 | 0.0011687 | 0.003856
-0.7 | 0.00027199 | 0.0011229 | 0.0037606
-0.69 | 0.00025948 | 0.0010823 | 0.0036359
-0.68 | 0.0002468 | 0.001046 | 0.0035361
-0.67 | 0.00023581 | 0.0010106 | 0.0034224
-0.66 | 0.00022483 | 0.0009721 | 0.0033285
-0.65 | 0.00021424 | 0.0009361 | 0.003209
-0.64 | 0.00020442 | 0.0009032 | 0.0031077
-0.63 | 0.00019601 | 0.0008724 | 0.0030161
-0.62 | 0.00018676 | 0.0008363 | 0.0029397
-0.61 | 0.00017916 | 0.0008037 | 0.0028327
-0.6 | 0.0001711 | 0.0007842 | 0.0027401
-0.59 | 0.00016134 | 0.0007501 | 0.0026594
-0.58 | 0.00015585 | 0.0007223 | 0.0025758
-0.57 | 0.00014831 | 0.0006944 | 0.0025045
-0.56 | 0.00014197 | 0.0006721 | 0.0024158
-0.55 | 0.00013466 | 0.0006519 | 0.0023357
-0.54 | 0.0001287 | 0.0006264 | 0.0022822
-0.53 | 0.00012345 | 0.0006047 | 0.002214
-0.52 | 0.00012047 | 0.0005809 | 0.0021538
-0.51 | 0.00011361 | 0.0005647 | 0.0021003
-0.5 | 0.00010978 | 0.000551 | 0.0020321
-0.49 | 0.00010741 | 0.0005405 | 0.0019865
-0.48 | 0.00010429 | 0.00053 | 0.0019663
-0.47 | 0.00010343 | 0.0005228 | 0.0019598
-0.46 | 0.00010449 | 0.0005232 | 0.0019511
-0.45 | 0.0001079 | 0.0005337 | 0.0019761
-0.44 | 0.0001123 | 0.000549 | 0.0020367
-0.43 | 0.00012224 | 0.0005813 | 0.0021593
-0.42 | 0.00013683 | 0.0006288 | 0.0023103
-0.41 | 0.00015797 | 0.0007005 | 0.0025772
-0.4 | 0.00018943 | 0.0008073 | 0.0029522
-0.39 | 0.00023386 | 0.0009638 | 0.0034955
-0.38 | 0.00029553 | 0.0011795 | 0.0042812
-0.37 | 0.00038329 | 0.0014852 | 0.0053973
-0.36 | 0.00050403 | 0.0019121 | 0.007073
-0.35 | 0.0007146 | 0.0025092 | 0.009252
-0.34 | 0.0009618 | 0.0033324 | 0.012393
-0.33 | 0.0012923 | 0.0044675 | 0.016702
-0.32 | 0.0017493 | 0.006171 | 0.022758
-0.31 | 0.0023816 | 0.008327 | 0.031093
-0.3 | 0.003247 | 0.011358 | 0.042819
-0.29 | 0.0044387 | 0.015482 | 0.05882
-0.28 | 0.006264 | 0.021125 | 0.08059
-0.27 | 0.008537 | 0.028885 | 0.11057
-0.26 | 0.011596 | 0.039653 | 0.15097
-0.25 | 0.015806 | 0.053997 | 0.20566
-0.24 | 0.021492 | 0.07437 | 0.28154
-0.23 | 0.029272 | 0.10075 | 0.38153
-0.22 | 0.039567 | 0.13657 | 0.51801
-0.21 | 0.053807 | 0.18452 | 0.6989
-0.2 | 0.07447 | 0.24918 | 0.9408
-0.19 | 0.10049 | 0.33609 | 1.2571
-0.18 | 0.13568 | 0.45078 | 1.6765
-0.17 | 0.18282 | 0.6043 | 2.2284
-0.16 | 0.24505 | 0.8035 | 2.9293
-0.15 | 0.3283 | 1.0703 | 3.8096
-0.14 | 0.43948 | 1.4212 | 4.973
-0.13 | 0.5836 | 1.8681 | 6.397
-0.12 | 0.7758 | 2.4435 | 8.133
-0.11 | 1.0275 | 3.1785 | 10.223
-0.1 | 1.3536 | 4.1132 | 12.77
-0.09 | 1.7802 | 5.2919 | 15.73
-0.08 | 2.316 | 6.725 | 19.125
-0.07 | 2.9893 | 8.484 | 23.03
-0.06 | 3.8465 | 10.646 | 27.476
-0.05 | 4.9076 | 13.21 | 32.436
-0.04 | 6.156 | 16.224 | 37.968
-0.03 | 7.724 | 19.731 | 43.943
-0.02 | 9.561 | 23.658 | 50.387
-0.01 | 11.748 | 28.183 | 57.46
0 | 14.284 | 33.275 | 65.02
0.01 | 17.164 | 38.831 | 72.99
0.02 | 20.308 | 44.831 | 81.32
0.03 | 23.924 | 51.419 | 90.16
0.04 | 27.794 | 58.39 | 99.31
0.05 | 31.97 | 65.98 | 108.79
0.06 | 36.433 | 73.81 | 118.73
0.07 | 41.096 | 82.26 | 129.04
0.08 | 45.943 | 90.99 | 139.41
0.09 | 50.89 | 99.82 | 150.27
0.1 | 55.94 | 109.17 | 161
0.11 | 60.93 | 118.83 | 172.29
0.12 | 66.06 | 128.7 | 183.71
0.13 | 71.13 | 138.87 | 195.21
0.14 | 76.16 | 149.08 | 206.95
0.15 | 81.13 | 159.57 | 218.59
0.16 | 85.93 | 170.34 | 230.54
0.17 | 90.52 | 181.14 | 242.5
0.18 | 94.92 | 191.96 | 254.56
0.19 | 99.16 | 203.1 | 266.55
0.2 | 103.24 | 214.3 | 278.8
0.21 | 107.21 | 225.63 | 291.08
0.22 | 110.88 | 236.96 | 303.14
0.23 | 114.4 | 248.13 | 315.41
0.24 | 117.58 | 259.62 | 327.41
0.25 | 120.68 | 271.09 | 339.69
0.26 | 123.62 | 282.42 | 351.79
0.27 | 126.31 | 293.83 | 363.76
0.28 | 129.13 | 305.01 | 375.73
0.29 | 131.38 | 316.37 | 387.61
0.3 | 133.56 | 327.64 | 399.56
0.31 | 135.69 | 338.73 | 411.29
0.32 | 137.83 | 349.74 | 422.93
0.33 | 139.77 | 360.81 | 434.37
0.34 | 141.5 | 371.56 | 445.78
0.35 | 142.96 | 382.2 | 457.04
0.36 | 144.53 | 392.74 | 468.09
0.37 | 146.23 | 403.1 | 479.2
0.38 | 147.55 | 413.33 | 489.77
0.39 | 148.73 | 423.31 | 500.44
0.4 | 149.79 | 433.11 | 510.88
0.41 | 150.85 | 442.71 | 521.11
0.42 | 152.2 | 452.1 | 531.36
0.43 | 153.08 | 461.25 | 541.04
0.44 | 153.84 | 470.1 | 550.75
0.45 | 154.73 | 478.73 | 560.15
0.46 | 155.73 | 487.06 | 569.41
0.47 | 156.59 | 495.2 | 578
0.48 | 157.32 | 502.89 | 586.9
0.49 | 157.83 | 510.38 | 595.6
0.5 | 158.63 | 517.67 | 603.7

## Tranconductance (mS-mm)
VGS (V) | VDS = 0.100 V | VDS = 0.500 V | VDS = 0.900 V
-0.75 | -0.001347 | -0.00516 | -0.01383
-0.74 | -0.0013965 | -0.004915 | -0.01325
-0.73 | -0.001448 | -0.004475 | -0.011655
-0.72 | -0.0013685 | -0.003905 | -0.01212
-0.71 | -0.001307 | -0.004055 | -0.01157
-0.7 | -0.001289 | -0.00432 | -0.011005
-0.69 | -0.0012595 | -0.003845 | -0.011225
-0.68 | -0.0011835 | -0.003585 | -0.010675
-0.67 | -0.0010985 | -0.003695 | -0.01038
-0.66 | -0.0010785 | -0.003725 | -0.01067
-0.65 | -0.0010205 | -0.003445 | -0.01104
-0.64 | -0.0009115 | -0.003185 | -0.009645
-0.63 | -0.000883 | -0.003345 | -0.0084
-0.62 | -0.0008425 | -0.003435 | -0.00917
-0.61 | -0.000783 | -0.002605 | -0.00998
-0.6 | -0.000891 | -0.00268 | -0.008665
-0.59 | -0.0007625 | -0.003095 | -0.008215
-0.58 | -0.0006515 | -0.002785 | -0.007745
-0.57 | -0.000694 | -0.00251 | -0.008
-0.56 | -0.0006825 | -0.002125 | -0.00844
-0.55 | -0.0006635 | -0.002285 | -0.00668
-0.54 | -0.0005605 | -0.00236 | -0.006085
-0.53 | -0.0004115 | -0.002275 | -0.00642
-0.52 | -0.000492 | -0.002 | -0.005685
-0.51 | -0.0005345 | -0.001495 | -0.006085
-0.5 | -0.00031 | -0.00121 | -0.00569
-0.49 | -0.0002745 | -0.00105 | -0.00329
-0.48 | -0.000199 | -0.000885 | -0.001335
-0.47 | 1e-05 | -0.00034 | -0.00076
-0.46 | 0.0002235 | 0.000545 | 0.000815
-0.45 | 0.0003905 | 0.00129 | 0.00428
-0.44 | 0.000717 | 0.00238 | 0.00916
-0.43 | 0.0012265 | 0.00399 | 0.01368
-0.42 | 0.0017865 | 0.00596 | 0.020895
-0.41 | 0.00263 | 0.008925 | 0.032095
-0.4 | 0.0037945 | 0.013165 | 0.045915
-0.39 | 0.005305 | 0.01861 | 0.06645
-0.38 | 0.0074715 | 0.02607 | 0.09509
-0.37 | 0.010425 | 0.03663 | 0.13959
-0.36 | 0.0165655 | 0.0512 | 0.192735
-0.35 | 0.0228885 | 0.071015 | 0.266
-0.34 | 0.028885 | 0.097915 | 0.3725
-0.33 | 0.039375 | 0.14193 | 0.51825
-0.32 | 0.054465 | 0.192975 | 0.71955
-0.31 | 0.074885 | 0.25935 | 1.00305
-0.3 | 0.102855 | 0.35775 | 1.38635
-0.29 | 0.15085 | 0.48835 | 1.88855
-0.28 | 0.204915 | 0.67015 | 2.5875
-0.27 | 0.2666 | 0.9264 | 3.519
-0.26 | 0.36345 | 1.2556 | 4.7545
-0.25 | 0.4948 | 1.73585 | 6.5285
-0.24 | 0.6733 | 2.33765 | 8.7935
-0.23 | 0.90375 | 3.11 | 11.8235
-0.22 | 1.22675 | 4.1885 | 15.8685
-0.21 | 1.74515 | 5.6305 | 21.1395
-0.2 | 2.33415 | 7.5785 | 27.91
-0.19 | 3.0605 | 10.08 | 36.785
-0.18 | 4.1165 | 13.4105 | 48.565
-0.17 | 5.4685 | 17.636 | 62.64
-0.16 | 7.274 | 23.3 | 79.06
-0.15 | 9.7215 | 30.885 | 102.185
-0.14 | 12.765 | 39.89 | 129.37
-0.13 | 16.816 | 51.115 | 158
-0.12 | 22.195 | 65.52 | 191.3
-0.11 | 28.89 | 83.485 | 231.85
-0.1 | 37.635 | 105.67 | 275.35
-0.09 | 48.12 | 130.59 | 317.75
-0.08 | 60.455 | 159.605 | 365
-0.07 | 76.525 | 196.05 | 417.55
-0.06 | 95.915 | 236.3 | 470.3
-0.05 | 115.475 | 278.9 | 524.6
-0.04 | 140.82 | 326.05 | 575.35
-0.03 | 170.25 | 371.7 | 620.95
-0.02 | 201.2 | 422.6 | 675.85
-0.01 | 236.15 | 480.85 | 731.65
0 | 270.8 | 532.4 | 776.5
0.01 | 301.2 | 577.8 | 815
0.02 | 338 | 629.4 | 858.5
0.03 | 374.3 | 677.95 | 899.5
0.04 | 402.3 | 728.05 | 931.5
0.05 | 431.95 | 771 | 971
0.06 | 456.3 | 814 | 1012.5
0.07 | 475.5 | 859 | 1034
0.08 | 489.7 | 878 | 1061.5
0.09 | 499.85 | 909 | 1079.5
0.1 | 502 | 950.5 | 1101
0.11 | 506 | 976.5 | 1135.5
0.12 | 510 | 1002 | 1146
0.13 | 505 | 1019 | 1162
0.14 | 500 | 1035 | 1169
0.15 | 488.5 | 1063 | 1179.5
0.16 | 469.5 | 1078.5 | 1195.5
0.17 | 449.5 | 1081 | 1201
0.18 | 432 | 1098 | 1202.5
0.19 | 416 | 1117 | 1212
0.2 | 402.5 | 1126.5 | 1226.5
0.21 | 382 | 1133 | 1217
0.22 | 359.5 | 1125 | 1216.5
0.23 | 335 | 1133 | 1213.5
0.24 | 314 | 1148 | 1214
0.25 | 302 | 1140 | 1219
0.26 | 281.5 | 1137 | 1203.5
0.27 | 275.5 | 1129.5 | 1197
0.28 | 253.5 | 1127 | 1192.5
0.29 | 221.5 | 1131.5 | 1191.5
0.3 | 215.5 | 1118 | 1184
0.31 | 213.5 | 1105 | 1168.5
0.32 | 204 | 1104 | 1154
0.33 | 183.5 | 1091 | 1142.5
0.34 | 159.5 | 1069.5 | 1133.5
0.35 | 151.5 | 1059 | 1115.5
0.36 | 163.5 | 1045 | 1108
0.37 | 151 | 1029.5 | 1084
0.38 | 125 | 1010.5 | 1062
0.39 | 112 | 989 | 1055.5
0.4 | 106 | 970 | 1033.5
0.41 | 120.5 | 949.5 | 1024
0.42 | 111.5 | 927 | 996.5
0.43 | 82 | 900 | 969.5
0.44 | 82.5 | 874 | 955.5
0.45 | 94.5 | 848 | 933
0.46 | 93 | 823.5 | 892.5
0.47 | 79.5 | 791.5 | 874.5
0.48 | 62 | 759 | 880
0.49 | 65.5 | 739 | 840
0.5 | 80 | 729 | 810