## IDS-VDS Characteristic (mA-mm)
VGS (V) | VDS = 0.100 V | VDS = 0.500 V | VDS = 0.900 V
-0.75 | 0.00033771 | 0.0013221 | 0.0042526
-0.74 | 0.00032171 | 0.0012732 | 0.0041034
-0.73 | 0.00030394 | 0.0012321 | 0.0039878
-0.72 | 0.00029228 | 0.0011808 | 0.0038605
-0.71 | 0.00027837 | 0.0011432 | 0.0037748
-0.7 | 0.00026856 | 0.0011013 | 0.0036579
-0.69 | 0.00025417 | 0.0010689 | 0.0035302
-0.68 | 0.00024196 | 0.0010246 | 0.0034303
-0.67 | 0.00023148 | 0.0009884 | 0.0033121
-0.66 | 0.00022282 | 0.000954 | 0.0032121
-0.65 | 0.00021027 | 0.0009161 | 0.0031179
-0.64 | 0.00020213 | 0.000887 | 0.0029907
-0.63 | 0.0001938 | 0.0008505 | 0.0029218
-0.62 | 0.00018475 | 0.0008261 | 0.0028283
-0.61 | 0.00017682 | 0.0007903 | 0.0027497
-0.6 | 0.00016964 | 0.0007651 | 0.0026601
-0.59 | 0.00016169 | 0.0007352 | 0.002566
-0.58 | 0.00015237 | 0.000712 | 0.0024876
-0.57 | 0.00014678 | 0.0006916 | 0.0024169
-0.56 | 0.00013976 | 0.0006614 | 0.0023401
-0.55 | 0.00013406 | 0.0006389 | 0.0022807
-0.54 | 0.00012832 | 0.0006166 | 0.0022
-0.53 | 0.00012251 | 0.0005947 | 0.0021511
-0.52 | 0.00011655 | 0.0005728 | 0.0020997
-0.51 | 0.00011263 | 0.0005565 | 0.0020485
-0.5 | 0.000109 | 0.0005407 | 0.0019958
-0.49 | 0.00010555 | 0.0005328 | 0.0019511
-0.48 | 0.00010419 | 0.0005251 | 0.0019255
-0.47 | 0.00010238 | 0.0005204 | 0.0019132
-0.46 | 0.00010372 | 0.0005181 | 0.0019325
-0.45 | 0.00010729 | 0.0005288 | 0.0019617
-0.44 | 0.00011346 | 0.0005481 | 0.0020228
-0.43 | 0.00012273 | 0.0005798 | 0.002139
-0.42 | 0.00013713 | 0.0006296 | 0.0023141
-0.41 | 0.00015967 | 0.0007084 | 0.0025941
-0.4 | 0.00019254 | 0.0008183 | 0.0030034
-0.39 | 0.00023937 | 0.0009852 | 0.0035872
-0.38 | 0.00030374 | 0.0012168 | 0.004419
-0.37 | 0.00039428 | 0.0015401 | 0.005603
-0.36 | 0.00052018 | 0.0019824 | 0.00737
-0.35 | 0.0007386 | 0.0026085 | 0.009668
-0.34 | 0.0009912 | 0.0034694 | 0.013023
-0.33 | 0.0013311 | 0.0046634 | 0.01757
-0.32 | 0.0018126 | 0.006465 | 0.024032
-0.31 | 0.0024663 | 0.008741 | 0.032773
-0.3 | 0.0033766 | 0.011916 | 0.045064
-0.29 | 0.0045998 | 0.016303 | 0.0619
-0.28 | 0.006501 | 0.022232 | 0.08466
-0.27 | 0.008854 | 0.030308 | 0.11668
-0.26 | 0.01206 | 0.041508 | 0.15924
-0.25 | 0.016371 | 0.05666 | 0.21674
-0.24 | 0.022249 | 0.07798 | 0.29629
-0.23 | 0.030288 | 0.10524 | 0.40159
-0.22 | 0.041156 | 0.14312 | 0.54389
-0.21 | 0.055736 | 0.1934 | 0.7345
-0.2 | 0.0771 | 0.26117 | 0.9839
-0.19 | 0.10412 | 0.35011 | 1.3133
-0.18 | 0.14033 | 0.47254 | 1.7684
-0.17 | 0.18874 | 0.6311 | 2.318
-0.16 | 0.253 | 0.8397 | 3.0558
-0.15 | 0.33884 | 1.1142 | 3.9803
-0.14 | 0.45363 | 1.4773 | 5.1644
-0.13 | 0.6039 | 1.9436 | 6.616
-0.12 | 0.8019 | 2.534 | 8.422
-0.11 | 1.0581 | 3.2961 | 10.604
-0.1 | 1.3983 | 4.2639 | 13.157
-0.09 | 1.8335 | 5.4857 | 16.242
-0.08 | 2.3862 | 6.946 | 19.673
-0.07 | 3.0908 | 8.762 | 23.716
-0.06 | 3.9548 | 10.975 | 28.235
-0.05 | 5.0575 | 13.582 | 33.32
-0.04 | 6.326 | 16.683 | 38.823
-0.03 | 7.916 | 20.292 | 44.877
-0.02 | 9.807 | 24.223 | 51.489
-0.01 | 12.037 | 28.885 | 58.71
0 | 14.591 | 34.057 | 66.3
0.01 | 17.488 | 39.724 | 74.35
0.02 | 20.741 | 45.686 | 82.73
0.03 | 24.324 | 52.478 | 91.66
0.04 | 28.242 | 59.49 | 100.95
0.05 | 32.44 | 67.06 | 110.58
0.06 | 36.872 | 75.02 | 120.44
0.07 | 41.593 | 83.42 | 130.72
0.08 | 46.466 | 92.23 | 141.22
0.09 | 51.455 | 101.08 | 152.04
0.1 | 56.509 | 110.54 | 163.05
0.11 | 61.5 | 120.19 | 174.33
0.12 | 66.68 | 130.09 | 185.59
0.13 | 71.79 | 140.31 | 197.29
0.14 | 76.8 | 150.48 | 208.93
0.15 | 81.73 | 161.08 | 220.68
0.16 | 86.55 | 171.92 | 232.68
0.17 | 91.12 | 182.78 | 244.64
0.18 | 95.55 | 193.65 | 256.64
0.19 | 99.9 | 204.79 | 268.78
0.2 | 103.87 | 215.92 | 280.96
0.21 | 107.78 | 227.25 | 293.09
0.22 | 111.5 | 238.63 | 305.35
0.23 | 114.92 | 249.81 | 317.54
0.24 | 118.27 | 261.29 | 329.6
0.25 | 121.36 | 272.84 | 341.94
0.26 | 124.23 | 284.13 | 353.82
0.27 | 126.92 | 295.64 | 365.95
0.28 | 129.66 | 306.82 | 377.86
0.29 | 132.06 | 318.12 | 389.81
0.3 | 134.32 | 329.45 | 401.64
0.31 | 136.39 | 340.58 | 413.29
0.32 | 138.3 | 351.57 | 424.98
0.33 | 140.44 | 362.56 | 436.49
0.34 | 142.08 | 373.33 | 447.95
0.35 | 143.68 | 384.03 | 458.98
0.36 | 145.22 | 394.59 | 470.14
0.37 | 146.61 | 404.84 | 481.23
0.38 | 148.15 | 415.11 | 491.88
0.39 | 149.26 | 425.16 | 502.55
0.4 | 150.44 | 434.83 | 512.77
0.41 | 151.59 | 444.56 | 523.08
0.42 | 152.72 | 453.82 | 533.24
0.43 | 153.68 | 463.03 | 543.05
0.44 | 154.64 | 471.84 | 552.73
0.45 | 155.44 | 480.45 | 562.07
0.46 | 156.27 | 488.81 | 571.2
0.47 | 157.31 | 496.92 | 580.2
0.48 | 157.87 | 504.67 | 588.7
0.49 | 158.57 | 512.09 | 597.2
0.5 | 159.29 | 519.3 | 605.4

## Tranconductance (mS-mm)
VGS (V) | VDS = 0.100 V | VDS = 0.500 V | VDS = 0.900 V
-0.75 | -0.0016 | -0.00489 | -0.01492
-0.74 | -0.0016885 | -0.0045 | -0.01324
-0.73 | -0.0014715 | -0.00462 | -0.012145
-0.72 | -0.0012785 | -0.004445 | -0.01065
-0.71 | -0.001186 | -0.003975 | -0.01013
-0.7 | -0.00121 | -0.003715 | -0.01223
-0.69 | -0.00133 | -0.003835 | -0.01138
-0.68 | -0.0011345 | -0.004025 | -0.010905
-0.67 | -0.000957 | -0.00353 | -0.01091
-0.66 | -0.0010605 | -0.003615 | -0.00971
-0.65 | -0.0010345 | -0.00335 | -0.01107
-0.64 | -0.0008235 | -0.00328 | -0.009805
-0.63 | -0.000869 | -0.003045 | -0.00812
-0.62 | -0.000849 | -0.00301 | -0.008605
-0.61 | -0.0007555 | -0.00305 | -0.00841
-0.6 | -0.0007565 | -0.002755 | -0.009185
-0.59 | -0.0008635 | -0.002655 | -0.008625
-0.58 | -0.0007455 | -0.00218 | -0.007455
-0.57 | -0.0006305 | -0.00253 | -0.007375
-0.56 | -0.000636 | -0.002635 | -0.00681
-0.55 | -0.000572 | -0.00224 | -0.007005
-0.54 | -0.0005775 | -0.00221 | -0.00648
-0.53 | -0.0005885 | -0.00219 | -0.005015
-0.52 | -0.000494 | -0.00191 | -0.00513
-0.51 | -0.0003775 | -0.001605 | -0.005195
-0.5 | -0.000354 | -0.001185 | -0.00487
-0.49 | -0.0002405 | -0.00078 | -0.003515
-0.48 | -0.0001585 | -0.00062 | -0.001895
-0.47 | -2.35e-05 | -0.00035 | 0.00035
-0.46 | 0.0002455 | 0.00042 | 0.002425
-0.45 | 0.000487 | 0.0015 | 0.004515
-0.44 | 0.000772 | 0.00255 | 0.008865
-0.43 | 0.0011835 | 0.004075 | 0.014565
-0.42 | 0.001847 | 0.00643 | 0.022755
-0.41 | 0.0027705 | 0.009435 | 0.034465
-0.4 | 0.003985 | 0.01384 | 0.049655
-0.39 | 0.00556 | 0.019925 | 0.07078
-0.38 | 0.0077455 | 0.027745 | 0.10079
-0.37 | 0.010822 | 0.03828 | 0.14755
-0.36 | 0.017216 | 0.05342 | 0.20325
-0.35 | 0.023551 | 0.07435 | 0.28265
-0.34 | 0.029625 | 0.102745 | 0.3951
-0.33 | 0.04107 | 0.14978 | 0.55045
-0.32 | 0.05676 | 0.20388 | 0.76015
-0.31 | 0.0782 | 0.27255 | 1.0516
-0.3 | 0.106675 | 0.3781 | 1.45635
-0.29 | 0.15622 | 0.5158 | 1.9798
-0.28 | 0.21271 | 0.70025 | 2.739
-0.27 | 0.27795 | 0.9638 | 3.729
-0.26 | 0.37585 | 1.3176 | 5.003
-0.25 | 0.50945 | 1.8236 | 6.8525
-0.24 | 0.69585 | 2.429 | 9.2425
-0.23 | 0.94535 | 3.257 | 12.38
-0.22 | 1.2724 | 4.408 | 16.6455
-0.21 | 1.7972 | 5.9025 | 22.0005
-0.2 | 2.4192 | 7.8355 | 28.94
-0.19 | 3.1615 | 10.5685 | 39.225
-0.18 | 4.231 | 14.0495 | 50.235
-0.17 | 5.6335 | 18.358 | 64.37
-0.16 | 7.505 | 24.155 | 83.115
-0.15 | 10.0315 | 31.88 | 105.43
-0.14 | 13.253 | 41.47 | 131.785
-0.13 | 17.4135 | 52.835 | 162.88
-0.12 | 22.71 | 67.625 | 199.4
-0.11 | 29.82 | 86.495 | 236.75
-0.1 | 38.77 | 109.48 | 281.9
-0.09 | 49.395 | 134.105 | 325.8
-0.08 | 62.865 | 163.815 | 373.7
-0.07 | 78.43 | 201.45 | 428.1
-0.06 | 98.335 | 241 | 480.2
-0.05 | 118.56 | 285.4 | 529.4
-0.04 | 142.925 | 335.5 | 577.85
-0.03 | 174.05 | 377 | 633.3
-0.02 | 206.05 | 429.65 | 691.65
-0.01 | 239.2 | 491.7 | 740.55
0 | 272.55 | 541.95 | 782
0.01 | 307.5 | 581.45 | 821.5
0.02 | 341.8 | 637.7 | 865.5
0.03 | 375.05 | 690.2 | 911
0.04 | 405.8 | 729.1 | 946
0.05 | 431.5 | 776.5 | 974.5
0.06 | 457.65 | 818 | 1007
0.07 | 479.7 | 860.5 | 1039
0.08 | 493.1 | 883 | 1066
0.09 | 502.15 | 915.5 | 1091.5
0.1 | 502.25 | 955.5 | 1114.5
0.11 | 508.55 | 977.5 | 1127
0.12 | 514.5 | 1006 | 1148
0.13 | 506 | 1019.5 | 1167
0.14 | 497 | 1038.5 | 1169.5
0.15 | 487.5 | 1072 | 1187.5
0.16 | 469.5 | 1085 | 1198
0.17 | 450 | 1086.5 | 1198
0.18 | 439 | 1100.5 | 1207
0.19 | 416 | 1113.5 | 1216
0.2 | 394 | 1123 | 1215.5
0.21 | 381.5 | 1135.5 | 1219.5
0.22 | 357 | 1128 | 1222.5
0.23 | 338.5 | 1133 | 1212.5
0.24 | 322 | 1151.5 | 1220
0.25 | 298 | 1142 | 1211
0.26 | 278 | 1140 | 1200.5
0.27 | 271.5 | 1134.5 | 1202
0.28 | 257 | 1124 | 1193
0.29 | 233 | 1131.5 | 1189
0.3 | 216.5 | 1123 | 1174
0.31 | 199 | 1106 | 1167
0.32 | 202.5 | 1099 | 1160
0.33 | 189 | 1088 | 1148.5
0.34 | 162 | 1073.5 | 1124.5
0.35 | 157 | 1063 | 1109.5
0.36 | 146.5 | 1040.5 | 1112.5
0.37 | 146.5 | 1026 | 1087
0.38 | 132.5 | 1016 | 1066
0.39 | 114.5 | 986 | 1044.5
0.4 | 116.5 | 970 | 1026.5
0.41 | 114 | 949.5 | 1023.5
0.42 | 104.5 | 923.5 | 998.5
0.43 | 96 | 901 | 974.5
0.44 | 88 | 871 | 951
0.45 | 81.5 | 848.5 | 923.5
0.46 | 93.5 | 823.5 | 906.5
0.47 | 80 | 793 | 875
0.48 | 63 | 758.5 | 850
0.49 | 71 | 731.5 | 835
0.5 | 72 | 721 | 820