## IDS-VDS Characteristic (mA-mm)
VGS (V) | VDS = 0.100 V | VDS = 0.500 V | VDS = 0.900 V
-0.75 | 0.00036338 | 0.0014456 | 0.0047163
-0.74 | 0.0003455 | 0.0014007 | 0.0045677
-0.73 | 0.00032955 | 0.0013467 | 0.0044362
-0.72 | 0.00031447 | 0.0012965 | 0.0042881
-0.71 | 0.0003016 | 0.0012576 | 0.0041775
-0.7 | 0.00028593 | 0.0012064 | 0.004042
-0.69 | 0.00027312 | 0.0011662 | 0.0039215
-0.68 | 0.0002623 | 0.0011255 | 0.0037995
-0.67 | 0.0002511 | 0.0010852 | 0.0036733
-0.66 | 0.00023877 | 0.0010409 | 0.0035779
-0.65 | 0.00023062 | 0.0010041 | 0.0034346
-0.64 | 0.00021912 | 0.0009632 | 0.0033471
-0.63 | 0.00020675 | 0.0009337 | 0.0032521
-0.62 | 0.00019798 | 0.0008992 | 0.0031489
-0.61 | 0.00018862 | 0.0008607 | 0.0030433
-0.6 | 0.00018035 | 0.000839 | 0.0029434
-0.59 | 0.00017154 | 0.0008099 | 0.0028406
-0.58 | 0.00016394 | 0.0007764 | 0.0027602
-0.57 | 0.00015713 | 0.000744 | 0.0026661
-0.56 | 0.00015078 | 0.0007192 | 0.0025998
-0.55 | 0.00014352 | 0.0006934 | 0.0025055
-0.54 | 0.00013616 | 0.0006742 | 0.0024318
-0.53 | 0.00013029 | 0.0006488 | 0.002352
-0.52 | 0.00012432 | 0.0006254 | 0.0022958
-0.51 | 0.00012049 | 0.0006039 | 0.0022305
-0.5 | 0.00011614 | 0.0005876 | 0.0021777
-0.49 | 0.0001125 | 0.0005716 | 0.0021318
-0.48 | 0.00010945 | 0.0005614 | 0.0020932
-0.47 | 0.00010787 | 0.0005557 | 0.0020826
-0.46 | 0.00010844 | 0.0005521 | 0.0020666
-0.45 | 0.00011092 | 0.0005605 | 0.0020891
-0.44 | 0.00011605 | 0.0005743 | 0.0021472
-0.43 | 0.00012585 | 0.0006041 | 0.0022424
-0.42 | 0.00013993 | 0.0006499 | 0.0024158
-0.41 | 0.00016192 | 0.0007246 | 0.0026588
-0.4 | 0.00019251 | 0.0008301 | 0.0030255
-0.39 | 0.00023701 | 0.0009853 | 0.0035795
-0.38 | 0.00029998 | 0.0012041 | 0.004356
-0.37 | 0.00038853 | 0.0015098 | 0.005464
-0.36 | 0.00050884 | 0.0019341 | 0.00715
-0.35 | 0.0007194 | 0.002526 | 0.009288
-0.34 | 0.0009645 | 0.0033418 | 0.012473
-0.33 | 0.0013006 | 0.0045018 | 0.016737
-0.32 | 0.0017587 | 0.006202 | 0.022808
-0.31 | 0.002399 | 0.008408 | 0.031172
-0.3 | 0.0032788 | 0.011424 | 0.042669
-0.29 | 0.0044811 | 0.015592 | 0.05896
-0.28 | 0.006315 | 0.021327 | 0.08084
-0.27 | 0.00865 | 0.029187 | 0.11057
-0.26 | 0.011758 | 0.039933 | 0.15059
-0.25 | 0.016045 | 0.054482 | 0.20546
-0.24 | 0.021734 | 0.075 | 0.2806
-0.23 | 0.029622 | 0.10141 | 0.38131
-0.22 | 0.040191 | 0.13812 | 0.51988
-0.21 | 0.054442 | 0.18666 | 0.702
-0.2 | 0.07558 | 0.25156 | 0.9352
-0.19 | 0.10201 | 0.34091 | 1.2601
-0.18 | 0.13784 | 0.45608 | 1.6868
-0.17 | 0.18537 | 0.6147 | 2.2272
-0.16 | 0.24902 | 0.8149 | 2.9351
-0.15 | 0.3343 | 1.0846 | 3.8255
-0.14 | 0.44675 | 1.4379 | 4.9844
-0.13 | 0.5955 | 1.8896 | 6.425
-0.12 | 0.7921 | 2.476 | 8.176
-0.11 | 1.0494 | 3.215 | 10.302
-0.1 | 1.3787 | 4.1614 | 12.827
-0.09 | 1.8154 | 5.3664 | 15.831
-0.08 | 2.3656 | 6.818 | 19.29
-0.07 | 3.0554 | 8.594 | 23.193
-0.06 | 3.9309 | 10.789 | 27.722
-0.05 | 5.0059 | 13.356 | 32.686
-0.04 | 6.292 | 16.423 | 38.241
-0.03 | 7.875 | 19.985 | 44.284
-0.02 | 9.756 | 23.935 | 50.715
-0.01 | 11.973 | 28.566 | 57.8
0 | 14.552 | 33.691 | 65.49
0.01 | 17.44 | 39.358 | 73.45
0.02 | 20.654 | 45.32 | 81.8
0.03 | 24.313 | 52.027 | 90.71
0.04 | 28.175 | 58.96 | 99.91
0.05 | 32.412 | 66.58 | 109.55
0.06 | 36.874 | 74.59 | 119.43
0.07 | 41.576 | 82.99 | 129.68
0.08 | 46.445 | 91.72 | 140.02
0.09 | 51.445 | 100.62 | 150.85
0.1 | 56.502 | 110.02 | 161.87
0.11 | 61.43 | 119.71 | 173.07
0.12 | 66.68 | 129.7 | 184.61
0.13 | 71.79 | 139.85 | 195.95
0.14 | 76.74 | 150.06 | 207.73
0.15 | 81.62 | 160.64 | 219.47
0.16 | 86.33 | 171.44 | 231.5
0.17 | 90.96 | 182.28 | 243.45
0.18 | 95.39 | 193.25 | 255.41
0.19 | 99.68 | 204.33 | 267.56
0.2 | 103.75 | 215.48 | 279.73
0.21 | 107.57 | 226.97 | 292.08
0.22 | 111.14 | 238.27 | 304.07
0.23 | 114.65 | 249.52 | 316.41
0.24 | 117.89 | 260.99 | 328.54
0.25 | 121.18 | 272.47 | 340.72
0.26 | 123.98 | 283.89 | 352.98
0.27 | 126.61 | 295.33 | 364.84
0.28 | 129.14 | 306.48 | 376.89
0.29 | 131.56 | 317.95 | 388.85
0.3 | 133.93 | 329.18 | 400.83
0.31 | 136.07 | 340.3 | 412.53
0.32 | 138.01 | 351.23 | 424.04
0.33 | 139.83 | 362.32 | 435.65
0.34 | 141.7 | 373.1 | 447.15
0.35 | 143.3 | 383.87 | 458.41
0.36 | 144.87 | 394.31 | 469.4
0.37 | 146.23 | 404.74 | 480.52
0.38 | 147.43 | 414.92 | 491.32
0.39 | 149.01 | 424.93 | 501.95
0.4 | 150.12 | 434.72 | 512.42
0.41 | 151.18 | 444.31 | 522.47
0.42 | 152.18 | 453.71 | 532.78
0.43 | 153.08 | 462.85 | 542.63
0.44 | 154.17 | 471.74 | 552.29
0.45 | 155.13 | 480.32 | 561.75
0.46 | 155.85 | 488.68 | 570.9
0.47 | 156.53 | 496.79 | 579.8
0.48 | 157.49 | 504.59 | 588.5
0.49 | 158.18 | 512.09 | 597.2
0.5 | 158.84 | 519.2 | 605.4

## Tranconductance (mS-mm)
VGS (V) | VDS = 0.100 V | VDS = 0.500 V | VDS = 0.900 V
-0.75 | -0.001788 | -0.00449 | -0.01486
-0.74 | -0.0016915 | -0.004945 | -0.014005
-0.73 | -0.0015515 | -0.00521 | -0.01398
-0.72 | -0.0013975 | -0.004455 | -0.012935
-0.71 | -0.001427 | -0.004505 | -0.012305
-0.7 | -0.001424 | -0.00457 | -0.0128
-0.69 | -0.0011815 | -0.004045 | -0.012125
-0.68 | -0.001101 | -0.00405 | -0.01241
-0.67 | -0.0011765 | -0.00423 | -0.01108
-0.66 | -0.001024 | -0.004055 | -0.011935
-0.65 | -0.0009825 | -0.003885 | -0.01154
-0.64 | -0.0011935 | -0.00352 | -0.009125
-0.63 | -0.001057 | -0.0032 | -0.00991
-0.62 | -0.0009065 | -0.00365 | -0.01044
-0.61 | -0.0008815 | -0.00301 | -0.010275
-0.6 | -0.000854 | -0.00254 | -0.010135
-0.59 | -0.0008205 | -0.00313 | -0.00916
-0.58 | -0.0007205 | -0.003295 | -0.008725
-0.57 | -0.000658 | -0.00286 | -0.00802
-0.56 | -0.0006805 | -0.00253 | -0.00803
-0.55 | -0.000731 | -0.00225 | -0.0084
-0.54 | -0.0006615 | -0.00223 | -0.007675
-0.53 | -0.000592 | -0.00244 | -0.0068
-0.52 | -0.00049 | -0.002245 | -0.006075
-0.51 | -0.000409 | -0.00189 | -0.005905
-0.5 | -0.0003995 | -0.001615 | -0.004935
-0.49 | -0.0003345 | -0.00131 | -0.004225
-0.48 | -0.0002315 | -0.000795 | -0.00246
-0.47 | -5.05e-05 | -0.000465 | -0.00133
-0.46 | 0.0001525 | 0.00024 | 0.000325
-0.45 | 0.0003805 | 0.00111 | 0.00403
-0.44 | 0.0007465 | 0.00218 | 0.007665
-0.43 | 0.001194 | 0.00378 | 0.01343
-0.42 | 0.0018035 | 0.006025 | 0.02082
-0.41 | 0.002629 | 0.00901 | 0.030485
-0.4 | 0.0037545 | 0.013035 | 0.046035
-0.39 | 0.0053735 | 0.0187 | 0.066525
-0.38 | 0.007576 | 0.026225 | 0.094225
-0.37 | 0.010443 | 0.0365 | 0.1397
-0.36 | 0.0165435 | 0.05081 | 0.1912
-0.35 | 0.022783 | 0.070385 | 0.26615
-0.34 | 0.02906 | 0.09879 | 0.37245
-0.33 | 0.03971 | 0.14301 | 0.51675
-0.32 | 0.05492 | 0.19531 | 0.72175
-0.31 | 0.076005 | 0.2611 | 0.99305
-0.3 | 0.104105 | 0.3592 | 1.3894
-0.29 | 0.15181 | 0.49515 | 1.90855
-0.28 | 0.208445 | 0.67975 | 2.5805
-0.27 | 0.27215 | 0.9303 | 3.4875
-0.26 | 0.36975 | 1.26475 | 4.7445
-0.25 | 0.4988 | 1.75335 | 6.5005
-0.24 | 0.67885 | 2.3464 | 8.7925
-0.23 | 0.92285 | 3.156 | 11.964
-0.22 | 1.241 | 4.2625 | 16.0345
-0.21 | 1.76945 | 5.672 | 20.766
-0.2 | 2.3784 | 7.7125 | 27.905
-0.19 | 3.113 | 10.226 | 37.58
-0.18 | 4.168 | 13.6895 | 48.355
-0.17 | 5.559 | 17.941 | 62.415
-0.16 | 7.4465 | 23.495 | 79.915
-0.15 | 9.8865 | 31.15 | 102.465
-0.14 | 13.06 | 40.25 | 129.975
-0.13 | 17.2675 | 51.905 | 159.58
-0.12 | 22.695 | 66.27 | 193.85
-0.11 | 29.33 | 84.27 | 232.55
-0.1 | 38.3 | 107.57 | 276.45
-0.09 | 49.345 | 132.83 | 323.15
-0.08 | 62 | 161.38 | 368.1
-0.07 | 78.265 | 198.55 | 421.6
-0.06 | 97.525 | 238.1 | 474.65
-0.05 | 118.055 | 281.7 | 525.95
-0.04 | 143.455 | 331.45 | 579.9
-0.03 | 173.2 | 375.6 | 623.7
-0.02 | 204.9 | 429.05 | 675.8
-0.01 | 239.8 | 487.8 | 738.75
0 | 273.35 | 539.6 | 782.5
0.01 | 305.1 | 581.45 | 815.5
0.02 | 343.65 | 633.45 | 863
0.03 | 376.05 | 682 | 905.5
0.04 | 404.95 | 727.65 | 942
0.05 | 434.95 | 781.5 | 976
0.06 | 458.2 | 820.5 | 1006.5
0.07 | 478.55 | 856.5 | 1029.5
0.08 | 493.45 | 881.5 | 1058.5
0.09 | 502.85 | 915 | 1092.5
0.1 | 499.25 | 954.5 | 1111
0.11 | 508.9 | 984 | 1137
0.12 | 518 | 1007 | 1144
0.13 | 503 | 1018 | 1156
0.14 | 491.5 | 1039.5 | 1176
0.15 | 479.5 | 1069 | 1188.5
0.16 | 467 | 1082 | 1199
0.17 | 453 | 1090.5 | 1195.5
0.18 | 436 | 1102.5 | 1205.5
0.19 | 418 | 1111.5 | 1216
0.2 | 394.5 | 1132 | 1226
0.21 | 369.5 | 1139.5 | 1217
0.22 | 354 | 1127.5 | 1216.5
0.23 | 337.5 | 1136 | 1223.5
0.24 | 326.5 | 1147.5 | 1215.5
0.25 | 304.5 | 1145 | 1222
0.26 | 271.5 | 1143 | 1206
0.27 | 258 | 1129.5 | 1195.5
0.28 | 247.5 | 1131 | 1200.5
0.29 | 239.5 | 1135 | 1197
0.3 | 225.5 | 1117.5 | 1184
0.31 | 204 | 1102.5 | 1160.5
0.32 | 188 | 1101 | 1156
0.33 | 184.5 | 1093.5 | 1155.5
0.34 | 173.5 | 1077.5 | 1138
0.35 | 158.5 | 1060.5 | 1112.5
0.36 | 146.5 | 1043.5 | 1105.5
0.37 | 128 | 1030.5 | 1096
0.38 | 139 | 1009.5 | 1071.5
0.39 | 134.5 | 990 | 1055
0.4 | 108.5 | 969 | 1026
0.41 | 103 | 949.5 | 1018
0.42 | 95 | 927 | 1008
0.43 | 99.5 | 901.5 | 975.5
0.44 | 102.5 | 873.5 | 956
0.45 | 84 | 847 | 930.5
0.46 | 70 | 823.5 | 902.5
0.47 | 82 | 795.5 | 880
0.48 | 82.5 | 765 | 870
0.49 | 67.5 | 730.5 | 845
0.5 | 66 | 711 | 820