## IDS-VDS Characteristic (mA-mm)
VGS (V) | VDS = 0.100 V | VDS = 0.500 V | VDS = 0.900 V
-0.75 | 0.00030274 | 0.0012022 | 0.0039386
-0.74 | 0.00029149 | 0.001168 | 0.0038293
-0.73 | 0.00027593 | 0.0011242 | 0.0037213
-0.72 | 0.00026404 | 0.0010922 | 0.0035961
-0.71 | 0.00025255 | 0.0010497 | 0.0034735
-0.7 | 0.0002408 | 0.0010089 | 0.0034126
-0.69 | 0.00023033 | 0.0009792 | 0.003253
-0.68 | 0.0002233 | 0.0009289 | 0.0031813
-0.67 | 0.00021147 | 0.0009016 | 0.0030958
-0.66 | 0.00020165 | 0.0008727 | 0.0030103
-0.65 | 0.00019322 | 0.0008369 | 0.0029221
-0.64 | 0.00018368 | 0.0008115 | 0.0028104
-0.63 | 0.00017502 | 0.0007788 | 0.0027255
-0.62 | 0.00016595 | 0.0007515 | 0.0026393
-0.61 | 0.00015973 | 0.0007279 | 0.0025455
-0.6 | 0.00015157 | 0.000698 | 0.0024784
-0.59 | 0.00014624 | 0.0006812 | 0.0023995
-0.58 | 0.00013897 | 0.00065 | 0.0023269
-0.57 | 0.00013229 | 0.0006277 | 0.0022469
-0.56 | 0.00012612 | 0.000599 | 0.0021872
-0.55 | 0.0001202 | 0.0005824 | 0.0021082
-0.54 | 0.00011554 | 0.000563 | 0.0020529
-0.53 | 0.00011127 | 0.0005451 | 0.0019824
-0.52 | 0.00010667 | 0.0005295 | 0.0019308
-0.51 | 0.00010303 | 0.0005159 | 0.0018888
-0.5 | 9.938e-05 | 0.00050561 | 0.0018528
-0.49 | 9.697e-05 | 0.00049495 | 0.0018181
-0.48 | 9.546e-05 | 0.00048481 | 0.0018095
-0.47 | 9.584e-05 | 0.00048153 | 0.0018008
-0.46 | 9.66e-05 | 0.00048764 | 0.001802
-0.45 | 0.00010077 | 0.00049973 | 0.0018534
-0.44 | 0.00010776 | 0.00052313 | 0.0019372
-0.43 | 0.00011903 | 0.00056288 | 0.0020703
-0.42 | 0.00013722 | 0.0006262 | 0.0022757
-0.41 | 0.00016112 | 0.0007124 | 0.0025727
-0.4 | 0.0001952 | 0.0008387 | 0.003018
-0.39 | 0.00024512 | 0.0010161 | 0.0036772
-0.38 | 0.00031468 | 0.0012649 | 0.0045999
-0.37 | 0.00041045 | 0.0016105 | 0.005922
-0.36 | 0.00054382 | 0.0020924 | 0.007744
-0.35 | 0.0007731 | 0.0027595 | 0.010293
-0.34 | 0.0010388 | 0.0036826 | 0.013898
-0.33 | 0.0014061 | 0.004968 | 0.018819
-0.32 | 0.0019035 | 0.006922 | 0.025659
-0.31 | 0.0025869 | 0.009375 | 0.03518
-0.3 | 0.0035307 | 0.01273 | 0.048531
-0.29 | 0.0048283 | 0.01737 | 0.06684
-0.28 | 0.006805 | 0.023718 | 0.09118
-0.27 | 0.009276 | 0.032421 | 0.12516
-0.26 | 0.012603 | 0.044164 | 0.17054
-0.25 | 0.017164 | 0.06116 | 0.23217
-0.24 | 0.023295 | 0.08281 | 0.31517
-0.23 | 0.031677 | 0.11193 | 0.42882
-0.22 | 0.042968 | 0.15193 | 0.5784
-0.21 | 0.05854 | 0.20472 | 0.7792
-0.2 | 0.07938 | 0.27619 | 1.0418
-0.19 | 0.1067 | 0.37145 | 1.3928
-0.18 | 0.14422 | 0.49703 | 1.8583
-0.17 | 0.19348 | 0.6666 | 2.4514
-0.16 | 0.25986 | 0.8841 | 3.2163
-0.15 | 0.34694 | 1.1723 | 4.1828
-0.14 | 0.4647 | 1.5452 | 5.4091
-0.13 | 0.6209 | 2.0291 | 6.931
-0.12 | 0.8257 | 2.6645 | 8.8
-0.11 | 1.091 | 3.4411 | 11.015
-0.1 | 1.4343 | 4.4539 | 13.636
-0.09 | 1.8814 | 5.717 | 16.745
-0.08 | 2.4416 | 7.228 | 20.352
-0.07 | 3.1586 | 9.109 | 24.357
-0.06 | 4.0533 | 11.344 | 28.969
-0.05 | 5.1572 | 14.053 | 34.116
-0.04 | 6.471 | 17.137 | 39.706
-0.03 | 8.069 | 20.805 | 45.921
-0.02 | 10.017 | 24.92 | 52.472
-0.01 | 12.259 | 29.545 | 59.77
0 | 14.841 | 34.854 | 67.38
0.01 | 17.747 | 40.405 | 75.48
0.02 | 21.013 | 46.627 | 83.88
0.03 | 24.665 | 53.367 | 92.96
0.04 | 28.588 | 60.42 | 102.1
0.05 | 32.841 | 68.07 | 111.72
0.06 | 37.276 | 76.04 | 121.68
0.07 | 42.048 | 84.54 | 132.08
0.08 | 46.909 | 93.2 | 142.54
0.09 | 51.903 | 102.36 | 153.32
0.1 | 56.993 | 111.71 | 164.36
0.11 | 62.01 | 121.38 | 175.51
0.12 | 67.16 | 131.32 | 187.05
0.13 | 72.26 | 141.54 | 198.39
0.14 | 77.24 | 151.9 | 210.13
0.15 | 82.12 | 162.46 | 221.94
0.16 | 86.89 | 173.28 | 233.96
0.17 | 91.52 | 183.93 | 246.02
0.18 | 95.93 | 195.03 | 257.88
0.19 | 100.19 | 206.09 | 270.05
0.2 | 104.2 | 217.31 | 282.16
0.21 | 108.13 | 228.75 | 294.43
0.22 | 111.85 | 239.89 | 306.66
0.23 | 115.29 | 251.38 | 318.73
0.24 | 118.51 | 262.69 | 330.92
0.25 | 121.68 | 274.15 | 343.14
0.26 | 124.46 | 285.44 | 355.22
0.27 | 127.33 | 296.85 | 367.17
0.28 | 129.83 | 308.13 | 379.22
0.29 | 132.22 | 319.35 | 391.02
0.3 | 134.49 | 330.75 | 402.95
0.31 | 136.65 | 341.68 | 414.76
0.32 | 138.65 | 352.71 | 426.13
0.33 | 140.47 | 363.73 | 437.73
0.34 | 142.18 | 374.48 | 449.12
0.35 | 143.82 | 385.18 | 460.19
0.36 | 145.58 | 395.53 | 471.34
0.37 | 146.87 | 406.09 | 482.2
0.38 | 148.23 | 416.2 | 493.01
0.39 | 149.48 | 426.15 | 503.51
0.4 | 150.51 | 435.81 | 513.9
0.41 | 151.9 | 445.35 | 524.01
0.42 | 152.76 | 454.76 | 534.09
0.43 | 153.73 | 463.82 | 543.95
0.44 | 154.72 | 472.7 | 553.44
0.45 | 155.6 | 481.13 | 562.91
0.46 | 156.45 | 489.5 | 572
0.47 | 157.23 | 497.56 | 580.8
0.48 | 157.93 | 505.23 | 589.4
0.49 | 158.63 | 512.68 | 598
0.5 | 159.49 | 519.76 | 606

## Tranconductance (mS-mm)
VGS (V) | VDS = 0.100 V | VDS = 0.500 V | VDS = 0.900 V
-0.75 | -0.001125 | -0.00342 | -0.01093
-0.74 | -0.0013405 | -0.0039 | -0.010865
-0.73 | -0.0013725 | -0.00379 | -0.01166
-0.72 | -0.001169 | -0.003725 | -0.01239
-0.71 | -0.001162 | -0.004165 | -0.009175
-0.7 | -0.001111 | -0.003525 | -0.011025
-0.69 | -0.000875 | -0.004 | -0.011565
-0.68 | -0.000943 | -0.00388 | -0.00786
-0.67 | -0.0010825 | -0.00281 | -0.00855
-0.66 | -0.0009125 | -0.003235 | -0.008685
-0.65 | -0.0008985 | -0.00306 | -0.009995
-0.64 | -0.00091 | -0.002905 | -0.00983
-0.63 | -0.0008865 | -0.003 | -0.008555
-0.62 | -0.0007645 | -0.002545 | -0.009
-0.61 | -0.000719 | -0.002675 | -0.008045
-0.6 | -0.0006745 | -0.002335 | -0.0073
-0.59 | -0.00063 | -0.0024 | -0.007575
-0.58 | -0.0006975 | -0.002675 | -0.00763
-0.57 | -0.0006425 | -0.00255 | -0.006985
-0.56 | -0.0006045 | -0.002265 | -0.006935
-0.55 | -0.000529 | -0.0018 | -0.006715
-0.54 | -0.0004465 | -0.001865 | -0.00629
-0.53 | -0.0004435 | -0.001675 | -0.006105
-0.52 | -0.000412 | -0.00146 | -0.00468
-0.51 | -0.0003645 | -0.0011945 | -0.0039
-0.5 | -0.000303 | -0.0010475 | -0.003535
-0.49 | -0.000196 | -0.00104 | -0.002165
-0.48 | -5.65e-05 | -0.000671 | -0.000865
-0.47 | 5.7e-05 | 0.0001415 | -0.000375
-0.46 | 0.0002465 | 0.00091 | 0.00263
-0.45 | 0.000558 | 0.0017745 | 0.00676
-0.44 | 0.000913 | 0.0031575 | 0.010845
-0.43 | 0.001473 | 0.0051535 | 0.016925
-0.42 | 0.0021045 | 0.007476 | 0.02512
-0.41 | 0.002899 | 0.010625 | 0.037115
-0.4 | 0.0042 | 0.015185 | 0.055225
-0.39 | 0.005974 | 0.02131 | 0.079095
-0.38 | 0.0082665 | 0.02972 | 0.11224
-0.37 | 0.011457 | 0.041375 | 0.157205
-0.36 | 0.0181325 | 0.05745 | 0.21855
-0.35 | 0.024749 | 0.07951 | 0.3077
-0.34 | 0.03165 | 0.110425 | 0.4263
-0.33 | 0.043235 | 0.16197 | 0.58805
-0.32 | 0.05904 | 0.22035 | 0.81805
-0.31 | 0.08136 | 0.2904 | 1.1436
-0.3 | 0.11207 | 0.39975 | 1.583
-0.29 | 0.163715 | 0.5494 | 2.13245
-0.28 | 0.222385 | 0.75255 | 2.916
-0.27 | 0.2899 | 1.0223 | 3.968
-0.26 | 0.3944 | 1.43695 | 5.3505
-0.25 | 0.5346 | 1.9323 | 7.2315
-0.24 | 0.72565 | 2.5385 | 9.8325
-0.23 | 0.98365 | 3.456 | 13.1615
-0.22 | 1.34315 | 4.6395 | 17.519
-0.21 | 1.8206 | 6.213 | 23.17
-0.2 | 2.408 | 8.3365 | 30.68
-0.19 | 3.242 | 11.042 | 40.825
-0.18 | 4.339 | 14.7575 | 52.93
-0.17 | 5.782 | 19.3535 | 67.9
-0.16 | 7.673 | 25.285 | 86.57
-0.15 | 10.242 | 33.055 | 109.64
-0.14 | 13.698 | 42.84 | 137.41
-0.13 | 18.05 | 55.965 | 169.545
-0.12 | 23.505 | 70.6 | 204.2
-0.11 | 30.43 | 89.47 | 241.8
-0.1 | 39.52 | 113.795 | 286.5
-0.09 | 50.365 | 138.705 | 335.8
-0.08 | 63.86 | 169.6 | 380.6
-0.07 | 80.585 | 205.8 | 430.85
-0.06 | 99.93 | 247.2 | 487.95
-0.05 | 120.885 | 289.65 | 536.85
-0.04 | 145.59 | 337.6 | 590.25
-0.03 | 177.3 | 389.15 | 638.3
-0.02 | 209.5 | 437 | 692.45
-0.01 | 241.2 | 496.7 | 745.4
0 | 274.4 | 543 | 785.5
0.01 | 308.6 | 588.65 | 825
0.02 | 345.9 | 648.1 | 874
0.03 | 378.75 | 689.65 | 911
0.04 | 408.8 | 735.15 | 938
0.05 | 434.4 | 781 | 979
0.06 | 460.35 | 823.5 | 1018
0.07 | 481.65 | 858 | 1043
0.08 | 492.75 | 891 | 1062
0.09 | 504.2 | 925.5 | 1091
0.1 | 505.35 | 951 | 1109.5
0.11 | 508.35 | 980.5 | 1134.5
0.12 | 512.5 | 1008 | 1144
0.13 | 504 | 1029 | 1154
0.14 | 493 | 1046 | 1177.5
0.15 | 482.5 | 1069 | 1191.5
0.16 | 470 | 1073.5 | 1204
0.17 | 452 | 1087.5 | 1196
0.18 | 433.5 | 1108 | 1201.5
0.19 | 413.5 | 1114 | 1214
0.2 | 397 | 1133 | 1219
0.21 | 382.5 | 1129 | 1225
0.22 | 358 | 1131.5 | 1215
0.23 | 333 | 1140 | 1213
0.24 | 319.5 | 1138.5 | 1220.5
0.25 | 297.5 | 1137.5 | 1215
0.26 | 282.5 | 1135 | 1201.5
0.27 | 268.5 | 1134.5 | 1200
0.28 | 244.5 | 1125 | 1192.5
0.29 | 233 | 1131 | 1186.5
0.3 | 221.5 | 1116.5 | 1187
0.31 | 208 | 1098 | 1159
0.32 | 191 | 1102.5 | 1148.5
0.33 | 176.5 | 1088.5 | 1149.5
0.34 | 167.5 | 1072.5 | 1123
0.35 | 170 | 1052.5 | 1111
0.36 | 152.5 | 1045.5 | 1100.5
0.37 | 132.5 | 1033.5 | 1083.5
0.38 | 130.5 | 1003 | 1065.5
0.39 | 114 | 980.5 | 1044.5
0.4 | 121 | 960 | 1025
0.41 | 112.5 | 947.5 | 1009.5
0.42 | 91.5 | 923.5 | 997
0.43 | 98 | 897 | 967.5
0.44 | 93.5 | 865.5 | 948
0.45 | 86.5 | 840 | 928
0.46 | 81.5 | 821.5 | 894.5
0.47 | 74 | 786.5 | 870
0.48 | 70 | 756 | 860
0.49 | 78 | 726.5 | 830
0.5 | 86 | 708 | 800