## IDS-VDS Characteristic (mA-mm)
VGS (V) | VDS = 0.100 V | VDS = 0.500 V | VDS = 0.900 V
-0.75 | 0.00033605 | 0.0013351 | 0.0043511
-0.74 | 0.00031878 | 0.0012852 | 0.0042144
-0.73 | 0.00030579 | 0.0012475 | 0.0040609
-0.72 | 0.00029176 | 0.0011964 | 0.0039593
-0.71 | 0.0002779 | 0.0011567 | 0.0038539
-0.7 | 0.00026427 | 0.0011117 | 0.0037224
-0.69 | 0.00025128 | 0.0010727 | 0.0036128
-0.68 | 0.00023954 | 0.0010373 | 0.0035032
-0.67 | 0.00022851 | 0.0010005 | 0.0033857
-0.66 | 0.00021811 | 0.0009593 | 0.0032674
-0.65 | 0.00020723 | 0.0009285 | 0.0031573
-0.64 | 0.00019873 | 0.0008909 | 0.0030568
-0.63 | 0.00018877 | 0.0008561 | 0.0029702
-0.62 | 0.00018145 | 0.0008281 | 0.0028855
-0.61 | 0.00017195 | 0.0008007 | 0.0027914
-0.6 | 0.00016477 | 0.0007708 | 0.0027006
-0.59 | 0.00015765 | 0.0007412 | 0.0026215
-0.58 | 0.00014949 | 0.0007154 | 0.0025244
-0.57 | 0.00014287 | 0.0006915 | 0.0024597
-0.56 | 0.00013647 | 0.0006618 | 0.0023759
-0.55 | 0.00013088 | 0.0006395 | 0.0023195
-0.54 | 0.00012553 | 0.0006144 | 0.0022358
-0.53 | 0.00011894 | 0.0005961 | 0.0021814
-0.52 | 0.00011432 | 0.0005791 | 0.0021086
-0.51 | 0.00011011 | 0.0005587 | 0.0020635
-0.5 | 0.00010517 | 0.0005411 | 0.0019955
-0.49 | 0.00010318 | 0.0005349 | 0.0019575
-0.48 | 0.00010013 | 0.0005231 | 0.0019375
-0.47 | 9.937e-05 | 0.0005187 | 0.0019113
-0.46 | 0.00010014 | 0.0005176 | 0.0019231
-0.45 | 0.00010306 | 0.0005245 | 0.0019515
-0.44 | 0.0001088 | 0.0005414 | 0.0020069
-0.43 | 0.00011814 | 0.0005708 | 0.0021158
-0.42 | 0.00013215 | 0.000616 | 0.0022694
-0.41 | 0.00015291 | 0.000688 | 0.0025359
-0.4 | 0.00018382 | 0.0007952 | 0.0029158
-0.39 | 0.00022732 | 0.0009501 | 0.0034698
-0.38 | 0.00028815 | 0.0011641 | 0.0042458
-0.37 | 0.00037319 | 0.001466 | 0.0053524
-0.36 | 0.00049161 | 0.0018885 | 0.006989
-0.35 | 0.0006975 | 0.0024691 | 0.009155
-0.34 | 0.00094 | 0.0032871 | 0.012312
-0.33 | 0.0012623 | 0.0044154 | 0.016623
-0.32 | 0.0017133 | 0.006139 | 0.022599
-0.31 | 0.0023283 | 0.008237 | 0.030862
-0.3 | 0.003183 | 0.011251 | 0.042396
-0.29 | 0.0043478 | 0.015388 | 0.05854
-0.28 | 0.006157 | 0.021086 | 0.0798
-0.27 | 0.008395 | 0.028821 | 0.10967
-0.26 | 0.01143 | 0.039398 | 0.15027
-0.25 | 0.015571 | 0.053747 | 0.20493
-0.24 | 0.021217 | 0.07447 | 0.27877
-0.23 | 0.029002 | 0.10068 | 0.38048
-0.22 | 0.03923 | 0.13686 | 0.51301
-0.21 | 0.053534 | 0.18463 | 0.6975
-0.2 | 0.07405 | 0.25004 | 0.936
-0.19 | 0.10015 | 0.33506 | 1.2561
-0.18 | 0.1351 | 0.4539 | 1.6789
-0.17 | 0.18237 | 0.6077 | 2.2226
-0.16 | 0.24487 | 0.8107 | 2.9208
-0.15 | 0.32719 | 1.0769 | 3.822
-0.14 | 0.43935 | 1.4246 | 4.9695
-0.13 | 0.586 | 1.8833 | 6.405
-0.12 | 0.7812 | 2.4608 | 8.169
-0.11 | 1.0335 | 3.2087 | 10.298
-0.1 | 1.3653 | 4.1636 | 12.798
-0.09 | 1.7935 | 5.3411 | 15.822
-0.08 | 2.336 | 6.821 | 19.266
-0.07 | 3.0192 | 8.575 | 23.167
-0.06 | 3.8862 | 10.735 | 27.667
-0.05 | 4.9622 | 13.33 | 32.661
-0.04 | 6.227 | 16.386 | 38.185
-0.03 | 7.818 | 19.909 | 44.267
-0.02 | 9.677 | 23.926 | 50.656
-0.01 | 11.895 | 28.529 | 57.78
0 | 14.43 | 33.63 | 65.46
0.01 | 17.312 | 39.282 | 73.47
0.02 | 20.496 | 45.174 | 81.76
0.03 | 24.116 | 51.976 | 90.6
0.04 | 28.003 | 58.93 | 99.98
0.05 | 32.171 | 66.54 | 109.46
0.06 | 36.663 | 74.54 | 119.41
0.07 | 41.359 | 82.93 | 129.82
0.08 | 46.267 | 91.68 | 140.11
0.09 | 51.234 | 100.64 | 150.92
0.1 | 56.315 | 110.09 | 161.9
0.11 | 61.31 | 119.68 | 173.12
0.12 | 66.53 | 129.7 | 184.57
0.13 | 71.63 | 139.75 | 196.07
0.14 | 76.6 | 150.14 | 207.73
0.15 | 81.51 | 160.63 | 219.57
0.16 | 86.29 | 171.51 | 231.61
0.17 | 90.98 | 182.45 | 243.41
0.18 | 95.49 | 193.21 | 255.53
0.19 | 99.76 | 204.42 | 267.72
0.2 | 103.82 | 215.64 | 279.82
0.21 | 107.67 | 227 | 292.21
0.22 | 111.36 | 238.43 | 304.23
0.23 | 115.04 | 249.65 | 316.57
0.24 | 118.27 | 261.15 | 328.7
0.25 | 121.39 | 272.65 | 340.97
0.26 | 124.33 | 284.05 | 353.14
0.27 | 126.93 | 295.39 | 364.96
0.28 | 129.66 | 306.75 | 377.1
0.29 | 132.06 | 317.99 | 389.03
0.3 | 134.39 | 329.37 | 400.97
0.31 | 136.55 | 340.55 | 412.58
0.32 | 138.56 | 351.49 | 424.31
0.33 | 140.36 | 362.49 | 435.83
0.34 | 142.14 | 373.42 | 447.21
0.35 | 143.9 | 384.01 | 458.52
0.36 | 145.42 | 394.68 | 469.53
0.37 | 146.98 | 405.05 | 480.64
0.38 | 148.19 | 415.28 | 491.49
0.39 | 149.5 | 425.37 | 502.07
0.4 | 150.81 | 435.14 | 512.55
0.41 | 151.72 | 444.71 | 522.71
0.42 | 152.96 | 454.19 | 532.99
0.43 | 153.81 | 463.37 | 542.8
0.44 | 154.88 | 472.23 | 552.45
0.45 | 155.84 | 480.86 | 561.83
0.46 | 156.55 | 489.24 | 571.2
0.47 | 157.29 | 497.33 | 580
0.48 | 158.19 | 505.21 | 588.6
0.49 | 158.95 | 512.69 | 597.4
0.5 | 159.43 | 519.94 | 605.5

## Tranconductance (mS-mm)
VGS (V) | VDS = 0.100 V | VDS = 0.500 V | VDS = 0.900 V
-0.75 | -0.001727 | -0.00499 | -0.01367
-0.74 | -0.001513 | -0.00438 | -0.01451
-0.73 | -0.001351 | -0.00444 | -0.012755
-0.72 | -0.0013945 | -0.00454 | -0.01035
-0.71 | -0.0013745 | -0.004235 | -0.011845
-0.7 | -0.001331 | -0.0042 | -0.012055
-0.69 | -0.0012365 | -0.00372 | -0.01096
-0.68 | -0.0011385 | -0.00361 | -0.011355
-0.67 | -0.0010715 | -0.0039 | -0.01179
-0.66 | -0.001064 | -0.0036 | -0.01142
-0.65 | -0.000969 | -0.00342 | -0.01053
-0.64 | -0.000923 | -0.00362 | -0.009355
-0.63 | -0.000864 | -0.00314 | -0.008565
-0.62 | -0.000841 | -0.00277 | -0.00894
-0.61 | -0.000834 | -0.002865 | -0.009245
-0.6 | -0.000715 | -0.002975 | -0.008495
-0.59 | -0.000764 | -0.00277 | -0.00881
-0.58 | -0.000739 | -0.002485 | -0.00809
-0.57 | -0.000651 | -0.00268 | -0.007425
-0.56 | -0.0005995 | -0.0026 | -0.00701
-0.55 | -0.000547 | -0.00237 | -0.007005
-0.54 | -0.000597 | -0.00217 | -0.006905
-0.53 | -0.0005605 | -0.001765 | -0.00636
-0.52 | -0.0004415 | -0.00187 | -0.005895
-0.51 | -0.0004575 | -0.0019 | -0.005655
-0.5 | -0.0003465 | -0.00119 | -0.0053
-0.49 | -0.000252 | -0.0009 | -0.0029
-0.48 | -0.0001905 | -0.00081 | -0.00231
-0.47 | 5e-07 | -0.000275 | -0.00072
-0.46 | 0.0001845 | 0.00029 | 0.00201
-0.45 | 0.000433 | 0.00119 | 0.00419
-0.44 | 0.000754 | 0.002315 | 0.008215
-0.43 | 0.0011675 | 0.00373 | 0.013125
-0.42 | 0.0017385 | 0.00586 | 0.021005
-0.41 | 0.0025835 | 0.00896 | 0.03232
-0.4 | 0.0037205 | 0.013105 | 0.046695
-0.39 | 0.0052165 | 0.018445 | 0.0665
-0.38 | 0.0072935 | 0.025795 | 0.09413
-0.37 | 0.010173 | 0.03622 | 0.13716
-0.36 | 0.0162155 | 0.050155 | 0.19013
-0.35 | 0.0224195 | 0.06993 | 0.26615
-0.34 | 0.02824 | 0.097315 | 0.3734
-0.33 | 0.038665 | 0.142595 | 0.51435
-0.32 | 0.0533 | 0.19108 | 0.71195
-0.31 | 0.073485 | 0.2556 | 0.98985
-0.3 | 0.100975 | 0.35755 | 1.3839
-0.29 | 0.1487 | 0.49175 | 1.8702
-0.28 | 0.20236 | 0.67165 | 2.5565
-0.27 | 0.26365 | 0.9156 | 3.5235
-0.26 | 0.3588 | 1.2463 | 4.763
-0.25 | 0.48935 | 1.7536 | 6.425
-0.24 | 0.67155 | 2.34665 | 8.7775
-0.23 | 0.90065 | 3.1195 | 11.712
-0.22 | 1.2266 | 4.1975 | 15.851
-0.21 | 1.741 | 5.659 | 21.1495
-0.2 | 2.3308 | 7.5215 | 27.93
-0.19 | 3.0525 | 10.193 | 37.145
-0.18 | 4.111 | 13.632 | 48.325
-0.17 | 5.4885 | 17.84 | 62.095
-0.16 | 7.241 | 23.46 | 79.97
-0.15 | 9.724 | 30.695 | 102.435
-0.14 | 12.9405 | 40.32 | 129.15
-0.13 | 17.0925 | 51.81 | 159.975
-0.12 | 22.375 | 66.27 | 194.65
-0.11 | 29.205 | 85.14 | 231.45
-0.1 | 38 | 106.62 | 276.2
-0.09 | 48.535 | 132.87 | 323.4
-0.08 | 61.285 | 161.695 | 367.25
-0.07 | 77.51 | 195.7 | 420.05
-0.06 | 97.15 | 237.75 | 474.7
-0.05 | 117.04 | 282.55 | 525.9
-0.04 | 142.79 | 328.95 | 580.3
-0.03 | 172.5 | 377 | 623.55
-0.02 | 203.85 | 431 | 675.65
-0.01 | 237.65 | 485.2 | 740.2
0 | 270.85 | 537.65 | 784.5
0.01 | 303.3 | 577.2 | 815
0.02 | 340.2 | 634.7 | 856.5
0.03 | 375.35 | 687.8 | 911
0.04 | 402.75 | 728.2 | 943
0.05 | 433 | 780.5 | 971.5
0.06 | 459.4 | 819.5 | 1018
0.07 | 480.2 | 857 | 1035
0.08 | 493.75 | 885.5 | 1055
0.09 | 502.4 | 920.5 | 1089.5
0.1 | 503.8 | 952 | 1110
0.11 | 510.75 | 980.5 | 1133.5
0.12 | 516 | 1003.5 | 1147.5
0.13 | 503.5 | 1022 | 1158
0.14 | 494 | 1044 | 1175
0.15 | 484.5 | 1068.5 | 1194
0.16 | 473.5 | 1091 | 1192
0.17 | 460 | 1085 | 1196
0.18 | 439 | 1098.5 | 1215.5
0.19 | 416.5 | 1121.5 | 1214.5
0.2 | 395.5 | 1129 | 1224.5
0.21 | 377 | 1139.5 | 1220.5
0.22 | 368.5 | 1132.5 | 1218
0.23 | 345.5 | 1136 | 1223.5
0.24 | 317.5 | 1150 | 1220
0.25 | 303 | 1145 | 1222
0.26 | 277 | 1137 | 1199.5
0.27 | 266.5 | 1135 | 1198
0.28 | 256.5 | 1130 | 1203.5
0.29 | 236.5 | 1131 | 1193.5
0.3 | 224.5 | 1128 | 1177.5
0.31 | 208.5 | 1106 | 1167
0.32 | 190.5 | 1097 | 1162.5
0.33 | 179 | 1096.5 | 1145
0.34 | 177 | 1076 | 1134.5
0.35 | 164 | 1063 | 1116
0.36 | 154 | 1052 | 1106
0.37 | 138.5 | 1030 | 1098
0.38 | 126 | 1016 | 1071.5
0.39 | 131 | 993 | 1053
0.4 | 111 | 967 | 1032
0.41 | 107.5 | 952.5 | 1022
0.42 | 104.5 | 933 | 1004.5
0.43 | 96 | 902 | 973
0.44 | 101.5 | 874.5 | 951.5
0.45 | 83.5 | 850.5 | 937.5
0.46 | 72.5 | 823.5 | 908.5
0.47 | 82 | 798.5 | 870
0.48 | 83 | 768 | 870
0.49 | 62 | 736.5 | 845
0.5 | 48 | 725 | 810