## IDS-VDS Characteristic (mA-mm)
VGS (V) | VDS = 0.100 V | VDS = 0.500 V | VDS = 0.900 V
-0.75 | 0.00033802 | 0.0013562 | 0.0043319
-0.74 | 0.00032261 | 0.0013037 | 0.0042304
-0.73 | 0.0003081 | 0.0012607 | 0.0040907
-0.72 | 0.00029473 | 0.0012168 | 0.0039834
-0.71 | 0.00028017 | 0.001164 | 0.0038662
-0.7 | 0.00026865 | 0.00111 | 0.0037539
-0.69 | 0.00025487 | 0.0010865 | 0.0036226
-0.68 | 0.00024486 | 0.0010459 | 0.0035201
-0.67 | 0.00023408 | 0.0010108 | 0.0034202
-0.66 | 0.00022319 | 0.0009728 | 0.0033162
-0.65 | 0.00021391 | 0.0009444 | 0.0032214
-0.64 | 0.00020457 | 0.0009095 | 0.0031243
-0.63 | 0.00019545 | 0.00087 | 0.0030215
-0.62 | 0.00018469 | 0.0008417 | 0.0029128
-0.61 | 0.0001781 | 0.0008086 | 0.0028234
-0.6 | 0.00016861 | 0.0007831 | 0.00273
-0.59 | 0.00016091 | 0.0007537 | 0.0026383
-0.58 | 0.00015372 | 0.0007251 | 0.0025517
-0.57 | 0.00014674 | 0.0006982 | 0.00248
-0.56 | 0.00013924 | 0.0006722 | 0.0024118
-0.55 | 0.0001339 | 0.0006502 | 0.0023222
-0.54 | 0.00012808 | 0.0006272 | 0.002258
-0.53 | 0.00012191 | 0.0006046 | 0.0021855
-0.52 | 0.00011697 | 0.0005877 | 0.00213
-0.51 | 0.00011223 | 0.0005703 | 0.0020744
-0.5 | 0.00010891 | 0.0005526 | 0.0020303
-0.49 | 0.00010509 | 0.0005403 | 0.001989
-0.48 | 0.00010374 | 0.0005279 | 0.0019492
-0.47 | 0.00010269 | 0.0005196 | 0.0019307
-0.46 | 0.00010313 | 0.0005212 | 0.0019326
-0.45 | 0.00010613 | 0.0005347 | 0.0019507
-0.44 | 0.00011101 | 0.0005465 | 0.0020125
-0.43 | 0.00011948 | 0.0005751 | 0.0021274
-0.42 | 0.00013394 | 0.0006243 | 0.002298
-0.41 | 0.00015434 | 0.0006948 | 0.0025447
-0.4 | 0.0001848 | 0.0008029 | 0.002911
-0.39 | 0.0002282 | 0.0009545 | 0.0034711
-0.38 | 0.00028846 | 0.0011669 | 0.0042434
-0.37 | 0.00037187 | 0.0014679 | 0.0053649
-0.36 | 0.0004891 | 0.0018867 | 0.006976
-0.35 | 0.0006918 | 0.0024561 | 0.009136
-0.34 | 0.0009282 | 0.003282 | 0.012257
-0.33 | 0.001248 | 0.0043962 | 0.016457
-0.32 | 0.0016953 | 0.006108 | 0.022488
-0.31 | 0.0022999 | 0.008228 | 0.030698
-0.3 | 0.0031539 | 0.011237 | 0.042316
-0.29 | 0.0042913 | 0.015306 | 0.05784
-0.28 | 0.006113 | 0.0209 | 0.07976
-0.27 | 0.008327 | 0.02869 | 0.10953
-0.26 | 0.01137 | 0.039243 | 0.14921
-0.25 | 0.015455 | 0.053574 | 0.20395
-0.24 | 0.021047 | 0.07364 | 0.27675
-0.23 | 0.028679 | 0.10039 | 0.3789
-0.22 | 0.038974 | 0.13609 | 0.51189
-0.21 | 0.05295 | 0.18427 | 0.6931
-0.2 | 0.07339 | 0.24808 | 0.9325
-0.19 | 0.09935 | 0.33507 | 1.2478
-0.18 | 0.13414 | 0.45022 | 1.6589
-0.17 | 0.18124 | 0.6039 | 2.1988
-0.16 | 0.24304 | 0.8068 | 2.9108
-0.15 | 0.32567 | 1.0747 | 3.8
-0.14 | 0.43853 | 1.428 | 4.9602
-0.13 | 0.582 | 1.8661 | 6.383
-0.12 | 0.7739 | 2.4561 | 8.12
-0.11 | 1.0248 | 3.1979 | 10.243
-0.1 | 1.3504 | 4.1256 | 12.754
-0.09 | 1.7753 | 5.3361 | 15.738
-0.08 | 2.3143 | 6.776 | 19.181
-0.07 | 2.987 | 8.577 | 23.169
-0.06 | 3.8473 | 10.739 | 27.595
-0.05 | 4.9224 | 13.328 | 32.6
-0.04 | 6.173 | 16.307 | 38.113
-0.03 | 7.749 | 19.887 | 44.172
-0.02 | 9.619 | 23.93 | 50.782
-0.01 | 11.829 | 28.505 | 57.82
0 | 14.368 | 33.627 | 65.52
0.01 | 17.276 | 39.254 | 73.35
0.02 | 20.45 | 45.341 | 81.78
0.03 | 24.087 | 52.041 | 90.7
0.04 | 27.984 | 59.1 | 99.96
0.05 | 32.149 | 66.66 | 109.37
0.06 | 36.656 | 74.67 | 119.35
0.07 | 41.368 | 83 | 129.63
0.08 | 46.252 | 91.77 | 140.15
0.09 | 51.24 | 100.78 | 150.92
0.1 | 56.336 | 110.18 | 161.7
0.11 | 61.37 | 119.87 | 172.97
0.12 | 66.54 | 129.73 | 184.49
0.13 | 71.67 | 140.01 | 195.99
0.14 | 76.74 | 150.33 | 207.75
0.15 | 81.62 | 160.87 | 219.4
0.16 | 86.41 | 171.72 | 231.41
0.17 | 91.06 | 182.46 | 243.4
0.18 | 95.55 | 193.56 | 255.43
0.19 | 99.75 | 204.66 | 267.5
0.2 | 103.8 | 215.88 | 279.62
0.21 | 107.73 | 227.13 | 291.96
0.22 | 111.32 | 238.51 | 304.07
0.23 | 115 | 249.91 | 316.31
0.24 | 118.21 | 261.27 | 328.34
0.25 | 121.26 | 272.79 | 340.6
0.26 | 124.22 | 284.03 | 352.68
0.27 | 126.91 | 295.46 | 364.76
0.28 | 129.54 | 306.78 | 376.84
0.29 | 131.94 | 318.11 | 388.51
0.3 | 134.24 | 329.47 | 400.6
0.31 | 136.33 | 340.48 | 412.33
0.32 | 138.45 | 351.64 | 423.91
0.33 | 140.23 | 362.58 | 435.5
0.34 | 141.98 | 373.44 | 446.86
0.35 | 143.69 | 384.08 | 458.19
0.36 | 145.12 | 394.6 | 469.24
0.37 | 146.81 | 405.05 | 480.3
0.38 | 147.99 | 415.3 | 490.95
0.39 | 149.25 | 425.33 | 501.61
0.4 | 150.53 | 434.96 | 512.09
0.41 | 151.54 | 444.63 | 522.31
0.42 | 152.7 | 454.08 | 532.55
0.43 | 153.6 | 463.22 | 542.27
0.44 | 154.57 | 472.13 | 551.97
0.45 | 155.41 | 480.63 | 561.43
0.46 | 156.43 | 489.16 | 570.4
0.47 | 157.07 | 497.22 | 579.6
0.48 | 157.87 | 505 | 588.2
0.49 | 158.63 | 512.49 | 596.8
0.5 | 159.15 | 519.67 | 604.7

## Tranconductance (mS-mm)
VGS (V) | VDS = 0.100 V | VDS = 0.500 V | VDS = 0.900 V
-0.75 | -0.001541 | -0.00525 | -0.01015
-0.74 | -0.001496 | -0.004775 | -0.01206
-0.73 | -0.001394 | -0.004345 | -0.01235
-0.72 | -0.0013965 | -0.004835 | -0.011225
-0.71 | -0.001304 | -0.00534 | -0.011475
-0.7 | -0.001265 | -0.003875 | -0.01218
-0.69 | -0.0011895 | -0.003205 | -0.01169
-0.68 | -0.0010395 | -0.003785 | -0.01012
-0.67 | -0.0010835 | -0.003655 | -0.010195
-0.66 | -0.0010085 | -0.00332 | -0.00994
-0.65 | -0.000931 | -0.003165 | -0.009595
-0.64 | -0.000923 | -0.00372 | -0.009995
-0.63 | -0.000994 | -0.00339 | -0.010575
-0.62 | -0.0008675 | -0.00307 | -0.009905
-0.61 | -0.000804 | -0.00293 | -0.00914
-0.6 | -0.0008595 | -0.002745 | -0.009255
-0.59 | -0.0007445 | -0.0029 | -0.008915
-0.58 | -0.0007085 | -0.002775 | -0.007915
-0.57 | -0.000724 | -0.002645 | -0.006995
-0.56 | -0.000642 | -0.0024 | -0.00789
-0.55 | -0.000558 | -0.00225 | -0.00769
-0.54 | -0.0005995 | -0.00228 | -0.006835
-0.53 | -0.0005555 | -0.001975 | -0.0064
-0.52 | -0.000484 | -0.001715 | -0.005555
-0.51 | -0.000403 | -0.001755 | -0.004985
-0.5 | -0.000357 | -0.0015 | -0.00427
-0.49 | -0.0002585 | -0.001235 | -0.004055
-0.48 | -0.00012 | -0.001035 | -0.002915
-0.47 | -3.05e-05 | -0.000335 | -0.00083
-0.46 | 0.000172 | 0.000755 | 0.001
-0.45 | 0.000394 | 0.001265 | 0.003995
-0.44 | 0.0006675 | 0.00202 | 0.008835
-0.43 | 0.0011465 | 0.00389 | 0.014275
-0.42 | 0.001743 | 0.005985 | 0.020865
-0.41 | 0.002543 | 0.00893 | 0.03065
-0.4 | 0.003693 | 0.012985 | 0.04632
-0.39 | 0.005183 | 0.0182 | 0.06662
-0.38 | 0.0071835 | 0.02567 | 0.09469
-0.37 | 0.010032 | 0.03599 | 0.13663
-0.36 | 0.0159965 | 0.04941 | 0.188555
-0.35 | 0.021955 | 0.069765 | 0.26405
-0.34 | 0.02781 | 0.097005 | 0.36605
-0.33 | 0.038355 | 0.1413 | 0.51155
-0.32 | 0.052595 | 0.19159 | 0.71205
-0.31 | 0.07293 | 0.25645 | 0.9914
-0.3 | 0.09957 | 0.3539 | 1.3571
-0.29 | 0.147955 | 0.48315 | 1.8722
-0.28 | 0.201785 | 0.6692 | 2.5845
-0.27 | 0.26285 | 0.91715 | 3.4725
-0.26 | 0.3564 | 1.2442 | 4.721
-0.25 | 0.48385 | 1.71985 | 6.377
-0.24 | 0.6612 | 2.3408 | 8.7475
-0.23 | 0.89635 | 3.1225 | 11.757
-0.22 | 1.21355 | 4.194 | 15.71
-0.21 | 1.7208 | 5.5995 | 21.0305
-0.2 | 2.32 | 7.54 | 27.735
-0.19 | 3.0375 | 10.107 | 36.32
-0.18 | 4.0945 | 13.4415 | 47.55
-0.17 | 5.445 | 17.829 | 62.595
-0.16 | 7.2215 | 23.54 | 80.06
-0.15 | 9.7745 | 31.06 | 102.47
-0.14 | 12.8165 | 39.57 | 129.15
-0.13 | 16.7685 | 51.405 | 157.99
-0.12 | 22.14 | 66.59 | 193
-0.11 | 28.825 | 83.475 | 231.7
-0.1 | 37.525 | 106.91 | 274.75
-0.09 | 48.195 | 132.52 | 321.35
-0.08 | 60.585 | 162.045 | 371.55
-0.07 | 76.65 | 198.15 | 420.7
-0.06 | 96.77 | 237.55 | 471.55
-0.05 | 116.285 | 278.4 | 525.9
-0.04 | 141.33 | 327.95 | 578.6
-0.03 | 172.3 | 381.15 | 633.45
-0.02 | 204 | 430.9 | 682.4
-0.01 | 237.45 | 484.85 | 736.9
0 | 272.35 | 537.45 | 776.5
0.01 | 304.1 | 585.7 | 813
0.02 | 340.55 | 639.35 | 867.5
0.03 | 376.7 | 687.95 | 909
0.04 | 403.1 | 730.95 | 933.5
0.05 | 433.6 | 778.5 | 969.5
0.06 | 460.95 | 817 | 1013
0.07 | 479.8 | 855 | 1040
0.08 | 493.6 | 889 | 1064.5
0.09 | 504.2 | 920.5 | 1077.5
0.1 | 506.5 | 954.5 | 1102.5
0.11 | 510.2 | 977.5 | 1139.5
0.12 | 515 | 1007 | 1151
0.13 | 510 | 1030 | 1163
0.14 | 497.5 | 1043 | 1170.5
0.15 | 483.5 | 1069.5 | 1183
0.16 | 472 | 1079.5 | 1200
0.17 | 457 | 1092 | 1201
0.18 | 434.5 | 1110 | 1205
0.19 | 412.5 | 1116 | 1209.5
0.2 | 399 | 1123.5 | 1223
0.21 | 376 | 1131.5 | 1222.5
0.22 | 363.5 | 1139 | 1217.5
0.23 | 344.5 | 1138 | 1213.5
0.24 | 313 | 1144 | 1214.5
0.25 | 300.5 | 1138 | 1217
0.26 | 282.5 | 1133.5 | 1208
0.27 | 266 | 1137.5 | 1208
0.28 | 251.5 | 1132.5 | 1187.5
0.29 | 235 | 1134.5 | 1188
0.3 | 219.5 | 1118.5 | 1191
0.31 | 210.5 | 1108.5 | 1165.5
0.32 | 195 | 1105 | 1158.5
0.33 | 176.5 | 1090 | 1147.5
0.34 | 173 | 1075 | 1134.5
0.35 | 157 | 1058 | 1119
0.36 | 156 | 1048.5 | 1105.5
0.37 | 143.5 | 1035 | 1085.5
0.38 | 122 | 1014 | 1065.5
0.39 | 127 | 983 | 1057
0.4 | 114.5 | 965 | 1035
0.41 | 108.5 | 956 | 1023
0.42 | 103 | 929.5 | 998
0.43 | 93.5 | 902.5 | 971
0.44 | 90.5 | 870.5 | 958
0.45 | 93 | 851.5 | 921.5
0.46 | 83 | 829.5 | 908.5
0.47 | 72 | 792 | 890
0.48 | 78 | 763.5 | 860
0.49 | 64 | 733.5 | 825
0.5 | 52 | 718 | 790