## IDS-VDS Characteristic (mA-mm)
VGS (V) | VDS = 0.100 V | VDS = 0.500 V | VDS = 0.900 V
-0.75 | 0.0003283 | 0.001298 | 0.0042234
-0.74 | 0.00031259 | 0.0012624 | 0.0040866
-0.73 | 0.00029847 | 0.0012153 | 0.0039503
-0.72 | 0.00028581 | 0.0011751 | 0.003889
-0.71 | 0.00027125 | 0.0011342 | 0.0037553
-0.7 | 0.00026097 | 0.0010944 | 0.0036484
-0.69 | 0.00024924 | 0.0010579 | 0.0035256
-0.68 | 0.00023575 | 0.001025 | 0.0034219
-0.67 | 0.00022665 | 0.0009795 | 0.0033165
-0.66 | 0.0002169 | 0.0009449 | 0.0031982
-0.65 | 0.0002073 | 0.0009097 | 0.0031158
-0.64 | 0.00019746 | 0.0008771 | 0.0030123
-0.63 | 0.00018979 | 0.0008423 | 0.0029426
-0.62 | 0.00018005 | 0.0008172 | 0.002822
-0.61 | 0.00017276 | 0.0007847 | 0.0027434
-0.6 | 0.0001637 | 0.0007563 | 0.002657
-0.59 | 0.00015794 | 0.0007267 | 0.0025706
-0.58 | 0.0001493 | 0.0007038 | 0.0024884
-0.57 | 0.00014258 | 0.0006856 | 0.0024285
-0.56 | 0.00013689 | 0.000653 | 0.0023566
-0.55 | 0.00013117 | 0.0006376 | 0.0022802
-0.54 | 0.00012514 | 0.0006121 | 0.0021955
-0.53 | 0.00012084 | 0.0005911 | 0.0021421
-0.52 | 0.00011511 | 0.0005722 | 0.0021005
-0.51 | 0.0001106 | 0.0005546 | 0.0020342
-0.5 | 0.00010633 | 0.0005413 | 0.0019897
-0.49 | 0.00010425 | 0.0005315 | 0.0019523
-0.48 | 0.00010151 | 0.000519 | 0.0019384
-0.47 | 0.00010145 | 0.0005191 | 0.0019201
-0.46 | 0.00010267 | 0.0005231 | 0.0019217
-0.45 | 0.00010623 | 0.0005325 | 0.0019568
-0.44 | 0.00011178 | 0.0005526 | 0.0020409
-0.43 | 0.00012271 | 0.0005895 | 0.0021648
-0.42 | 0.00013787 | 0.0006429 | 0.0023709
-0.41 | 0.00016153 | 0.0007256 | 0.002654
-0.4 | 0.00019485 | 0.0008429 | 0.0030863
-0.39 | 0.00024329 | 0.0010159 | 0.0037118
-0.38 | 0.00030939 | 0.0012548 | 0.0045626
-0.37 | 0.00040253 | 0.0015884 | 0.005871
-0.36 | 0.00053016 | 0.0020525 | 0.007635
-0.35 | 0.0007531 | 0.0027034 | 0.010097
-0.34 | 0.001013 | 0.0036029 | 0.013566
-0.33 | 0.0013661 | 0.0048324 | 0.018379
-0.32 | 0.0018435 | 0.006737 | 0.025141
-0.31 | 0.0025206 | 0.0091 | 0.034137
-0.3 | 0.003439 | 0.012429 | 0.04707
-0.29 | 0.0047156 | 0.016858 | 0.06493
-0.28 | 0.006629 | 0.023089 | 0.08857
-0.27 | 0.009075 | 0.031624 | 0.12219
-0.26 | 0.01232 | 0.043326 | 0.16635
-0.25 | 0.016805 | 0.05974 | 0.22712
-0.24 | 0.022737 | 0.08108 | 0.30904
-0.23 | 0.031022 | 0.11023 | 0.41599
-0.22 | 0.042031 | 0.14857 | 0.56586
-0.21 | 0.056991 | 0.20115 | 0.7616
-0.2 | 0.07923 | 0.27064 | 1.0286
-0.19 | 0.10675 | 0.36524 | 1.3694
-0.18 | 0.1442 | 0.49359 | 1.8295
-0.17 | 0.1947 | 0.6567 | 2.4097
-0.16 | 0.2602 | 0.8778 | 3.1753
-0.15 | 0.34902 | 1.1581 | 4.1292
-0.14 | 0.46643 | 1.5393 | 5.3336
-0.13 | 0.6223 | 2.0212 | 6.85
-0.12 | 0.8268 | 2.6374 | 8.686
-0.11 | 1.0938 | 3.4205 | 10.895
-0.1 | 1.4362 | 4.4285 | 13.532
-0.09 | 1.8897 | 5.6797 | 16.669
-0.08 | 2.4536 | 7.214 | 20.215
-0.07 | 3.1718 | 9.089 | 24.275
-0.06 | 4.0775 | 11.324 | 28.837
-0.05 | 5.1817 | 14.007 | 34.006
-0.04 | 6.504 | 17.169 | 39.604
-0.03 | 8.133 | 20.803 | 45.749
-0.02 | 10.059 | 24.988 | 52.4
-0.01 | 12.303 | 29.563 | 59.6
0 | 14.928 | 34.857 | 67.34
0.01 | 17.867 | 40.572 | 75.46
0.02 | 21.14 | 46.712 | 83.88
0.03 | 24.83 | 53.432 | 92.84
0.04 | 28.722 | 60.67 | 102.14
0.05 | 32.99 | 68.04 | 111.72
0.06 | 37.457 | 76.26 | 121.72
0.07 | 42.204 | 84.79 | 132
0.08 | 47.125 | 93.45 | 142.62
0.09 | 52.11 | 102.63 | 153.36
0.1 | 57.05 | 111.98 | 164.35
0.11 | 62.24 | 121.74 | 175.63
0.12 | 67.46 | 131.68 | 186.89
0.13 | 72.54 | 141.95 | 198.67
0.14 | 77.48 | 152.28 | 210.33
0.15 | 82.38 | 162.81 | 222.12
0.16 | 87.17 | 173.73 | 234.08
0.17 | 91.84 | 184.53 | 246.04
0.18 | 96.25 | 195.57 | 258.06
0.19 | 100.46 | 206.57 | 270.24
0.2 | 104.42 | 217.79 | 282.35
0.21 | 108.39 | 229.27 | 294.43
0.22 | 111.96 | 240.6 | 306.73
0.23 | 115.46 | 252.03 | 318.96
0.24 | 118.83 | 263.21 | 331.06
0.25 | 121.96 | 274.84 | 343.42
0.26 | 124.79 | 286.25 | 355.25
0.27 | 127.49 | 297.57 | 367.35
0.28 | 130.01 | 308.96 | 379.37
0.29 | 132.45 | 320.18 | 391.25
0.3 | 135 | 331.43 | 403.21
0.31 | 136.99 | 342.6 | 414.89
0.32 | 138.83 | 353.61 | 426.5
0.33 | 140.72 | 364.48 | 437.97
0.34 | 142.4 | 375.41 | 449.4
0.35 | 144.34 | 385.99 | 460.43
0.36 | 145.67 | 396.53 | 471.61
0.37 | 147.04 | 407.06 | 482.67
0.38 | 148.42 | 417.04 | 493.34
0.39 | 149.85 | 427.17 | 504.03
0.4 | 151.02 | 436.77 | 514.18
0.41 | 152.04 | 446.43 | 524.55
0.42 | 153 | 455.81 | 534.62
0.43 | 154.09 | 464.93 | 544.5
0.44 | 155.34 | 473.78 | 554.16
0.45 | 155.95 | 482.33 | 563.42
0.46 | 156.72 | 490.72 | 572.5
0.47 | 157.54 | 498.69 | 581.6
0.48 | 158.25 | 506.45 | 590.4
0.49 | 159.31 | 513.89 | 598.8
0.5 | 159.64 | 521.07 | 606.9

## Tranconductance (mS-mm)
VGS (V) | VDS = 0.100 V | VDS = 0.500 V | VDS = 0.900 V
-0.75 | -0.001571 | -0.00356 | -0.01368
-0.74 | -0.0014915 | -0.004135 | -0.013655
-0.73 | -0.001339 | -0.004365 | -0.00988
-0.72 | -0.001361 | -0.004055 | -0.00975
-0.71 | -0.001242 | -0.004035 | -0.01203
-0.7 | -0.0011005 | -0.003815 | -0.011485
-0.69 | -0.001261 | -0.00347 | -0.011325
-0.68 | -0.0011295 | -0.00392 | -0.010455
-0.67 | -0.0009425 | -0.004005 | -0.011185
-0.66 | -0.0009675 | -0.00349 | -0.010035
-0.65 | -0.000972 | -0.00339 | -0.009295
-0.64 | -0.0008755 | -0.00337 | -0.00866
-0.63 | -0.0008705 | -0.002995 | -0.009515
-0.62 | -0.0008515 | -0.00288 | -0.00996
-0.61 | -0.0008175 | -0.003045 | -0.00825
-0.6 | -0.000741 | -0.0029 | -0.00864
-0.59 | -0.00072 | -0.002625 | -0.00843
-0.58 | -0.000768 | -0.002055 | -0.007105
-0.57 | -0.0006205 | -0.00254 | -0.00659
-0.56 | -0.0005705 | -0.0024 | -0.007415
-0.55 | -0.0005875 | -0.002045 | -0.008055
-0.54 | -0.0005165 | -0.002325 | -0.006905
-0.53 | -0.0005015 | -0.001995 | -0.00475
-0.52 | -0.000512 | -0.001825 | -0.005395
-0.51 | -0.000439 | -0.001545 | -0.00554
-0.5 | -0.0003175 | -0.001155 | -0.004095
-0.49 | -0.000241 | -0.001115 | -0.002565
-0.48 | -0.00014 | -0.00062 | -0.00161
-0.47 | 5.8e-05 | 0.000205 | -0.000835
-0.46 | 0.000239 | 0.00067 | 0.001835
-0.45 | 0.0004555 | 0.001475 | 0.00596
-0.44 | 0.000824 | 0.00285 | 0.0104
-0.43 | 0.0013045 | 0.004515 | 0.0165
-0.42 | 0.001941 | 0.006805 | 0.02446
-0.41 | 0.002849 | 0.01 | 0.03577
-0.4 | 0.004088 | 0.014515 | 0.05289
-0.39 | 0.005727 | 0.020595 | 0.073815
-0.38 | 0.007962 | 0.028625 | 0.10796
-0.37 | 0.0110385 | 0.039885 | 0.15362
-0.36 | 0.0175285 | 0.05575 | 0.2113
-0.35 | 0.024142 | 0.07752 | 0.29655
-0.34 | 0.03065 | 0.10645 | 0.4141
-0.33 | 0.041525 | 0.156705 | 0.57875
-0.32 | 0.057725 | 0.21338 | 0.7879
-0.31 | 0.079775 | 0.2846 | 1.09645
-0.3 | 0.10975 | 0.3879 | 1.53965
-0.29 | 0.1595 | 0.533 | 2.075
-0.28 | 0.21797 | 0.7383 | 2.863
-0.27 | 0.28455 | 1.01185 | 3.889
-0.26 | 0.3865 | 1.4058 | 5.2465
-0.25 | 0.52085 | 1.8877 | 7.1345
-0.24 | 0.71085 | 2.5245 | 9.4435
-0.23 | 0.9647 | 3.3745 | 12.841
-0.22 | 1.29845 | 4.546 | 17.2805
-0.21 | 1.85995 | 6.1035 | 23.137
-0.2 | 2.48795 | 8.2045 | 30.39
-0.19 | 3.2485 | 11.1475 | 40.045
-0.18 | 4.3975 | 14.573 | 52.015
-0.17 | 5.8 | 19.2105 | 67.29
-0.16 | 7.716 | 25.07 | 85.975
-0.15 | 10.3115 | 33.075 | 107.915
-0.14 | 13.664 | 43.155 | 136.04
-0.13 | 18.0185 | 54.905 | 167.62
-0.12 | 23.575 | 69.965 | 202.25
-0.11 | 30.47 | 89.555 | 242.3
-0.1 | 39.795 | 112.96 | 288.7
-0.09 | 50.87 | 139.275 | 334.15
-0.08 | 64.105 | 170.465 | 380.3
-0.07 | 81.195 | 205.5 | 431.1
-0.06 | 100.495 | 245.9 | 486.55
-0.05 | 121.325 | 292.25 | 538.35
-0.04 | 147.565 | 339.8 | 587.15
-0.03 | 177.75 | 390.95 | 639.8
-0.02 | 208.5 | 438 | 692.55
-0.01 | 243.45 | 493.45 | 747
0 | 278.2 | 550.45 | 793
0.01 | 310.6 | 592.75 | 827
0.02 | 348.15 | 643 | 869
0.03 | 379.1 | 697.9 | 913
0.04 | 408 | 730.4 | 944
0.05 | 436.75 | 779.5 | 979
0.06 | 460.7 | 837.5 | 1014
0.07 | 483.4 | 859.5 | 1045
0.08 | 495.3 | 892 | 1068
0.09 | 496.25 | 926.5 | 1086.5
0.1 | 506.5 | 955.5 | 1113.5
0.11 | 520.5 | 985 | 1127
0.12 | 515 | 1010.5 | 1152
0.13 | 501 | 1030 | 1172
0.14 | 492 | 1043 | 1172.5
0.15 | 484.5 | 1072.5 | 1187.5
0.16 | 473 | 1086 | 1196
0.17 | 454 | 1092 | 1199
0.18 | 431 | 1102 | 1210
0.19 | 408.5 | 1111 | 1214.5
0.2 | 396.5 | 1135 | 1209.5
0.21 | 377 | 1140.5 | 1219
0.22 | 353.5 | 1138 | 1226.5
0.23 | 343.5 | 1130.5 | 1216.5
0.24 | 325 | 1140.5 | 1223
0.25 | 298 | 1152 | 1209.5
0.26 | 276.5 | 1136.5 | 1196.5
0.27 | 261 | 1135.5 | 1206
0.28 | 248 | 1130.5 | 1195
0.29 | 249.5 | 1123.5 | 1192
0.3 | 227 | 1121 | 1182
0.31 | 191.5 | 1109 | 1164.5
0.32 | 186.5 | 1094 | 1154
0.33 | 178.5 | 1090 | 1145
0.34 | 181 | 1075.5 | 1123
0.35 | 163.5 | 1056 | 1110.5
0.36 | 135 | 1053.5 | 1112
0.37 | 137.5 | 1025.5 | 1086.5
0.38 | 140.5 | 1005.5 | 1068
0.39 | 130 | 986.5 | 1042
0.4 | 109.5 | 963 | 1026
0.41 | 99 | 952 | 1022
0.42 | 102.5 | 925 | 997.5
0.43 | 117 | 898.5 | 977
0.44 | 93 | 870 | 946
0.45 | 69 | 847 | 917
0.46 | 79.5 | 818 | 909
0.47 | 76.5 | 786.5 | 895
0.48 | 88.5 | 760 | 860
0.49 | 69.5 | 731 | 825
0.5 | 33 | 718 | 810