## IDS-VDS Characteristic (mA-mm)
VGS (V) | VDS = 0.100 V | VDS = 0.500 V | VDS = 0.900 V
-0.75 | 0.00033751 | 0.0013298 | 0.004258
-0.74 | 0.00032143 | 0.0012693 | 0.0041437
-0.73 | 0.00030729 | 0.001239 | 0.0039986
-0.72 | 0.00029513 | 0.00119 | 0.0038823
-0.71 | 0.00028204 | 0.0011524 | 0.0037672
-0.7 | 0.00026991 | 0.0011089 | 0.0036651
-0.69 | 0.00025706 | 0.0010721 | 0.0035454
-0.68 | 0.00024604 | 0.0010288 | 0.0034297
-0.67 | 0.00023618 | 0.0009885 | 0.0033431
-0.66 | 0.00022409 | 0.0009581 | 0.0032522
-0.65 | 0.00021358 | 0.0009285 | 0.0031356
-0.64 | 0.00020442 | 0.0008918 | 0.0030273
-0.63 | 0.00019537 | 0.0008629 | 0.0029522
-0.62 | 0.00018616 | 0.0008311 | 0.0028559
-0.61 | 0.00017832 | 0.0008009 | 0.0027562
-0.6 | 0.00017056 | 0.0007708 | 0.0026948
-0.59 | 0.00016315 | 0.0007413 | 0.0026063
-0.58 | 0.00015514 | 0.0007176 | 0.0025184
-0.57 | 0.00014793 | 0.0006955 | 0.0024404
-0.56 | 0.00014177 | 0.0006709 | 0.0023676
-0.55 | 0.00013433 | 0.0006462 | 0.0022943
-0.54 | 0.00012761 | 0.0006222 | 0.0022326
-0.53 | 0.00012318 | 0.0006023 | 0.0021618
-0.52 | 0.00011801 | 0.0005844 | 0.0020962
-0.51 | 0.00011372 | 0.0005634 | 0.0020445
-0.5 | 0.00010982 | 0.0005493 | 0.0019885
-0.49 | 0.00010582 | 0.0005361 | 0.001961
-0.48 | 0.00010303 | 0.0005315 | 0.0019398
-0.47 | 0.00010297 | 0.0005238 | 0.0019273
-0.46 | 0.00010385 | 0.0005261 | 0.0019227
-0.45 | 0.00010645 | 0.0005352 | 0.001955
-0.44 | 0.00011193 | 0.0005539 | 0.0020149
-0.43 | 0.00012132 | 0.0005856 | 0.0021434
-0.42 | 0.00013634 | 0.000637 | 0.0023197
-0.41 | 0.00015782 | 0.0007141 | 0.0025796
-0.4 | 0.00018886 | 0.0008258 | 0.0029901
-0.39 | 0.00023408 | 0.000986 | 0.0035659
-0.38 | 0.00029651 | 0.0012044 | 0.0043792
-0.37 | 0.00038337 | 0.0015241 | 0.005569
-0.36 | 0.00050463 | 0.0019635 | 0.007265
-0.35 | 0.0007134 | 0.0025798 | 0.009559
-0.34 | 0.0009601 | 0.003419 | 0.012839
-0.33 | 0.0012901 | 0.0045961 | 0.017331
-0.32 | 0.0017474 | 0.006389 | 0.023509
-0.31 | 0.0023779 | 0.008655 | 0.032109
-0.3 | 0.003251 | 0.011744 | 0.044234
-0.29 | 0.0044363 | 0.016032 | 0.06088
-0.28 | 0.00632 | 0.021954 | 0.08314
-0.27 | 0.008622 | 0.029877 | 0.11368
-0.26 | 0.01175 | 0.040889 | 0.15592
-0.25 | 0.015987 | 0.055828 | 0.21285
-0.24 | 0.021711 | 0.07713 | 0.28917
-0.23 | 0.029552 | 0.10431 | 0.39088
-0.22 | 0.039998 | 0.1418 | 0.53076
-0.21 | 0.054344 | 0.19143 | 0.717
-0.2 | 0.07533 | 0.25716 | 0.9611
-0.19 | 0.10163 | 0.34639 | 1.2873
-0.18 | 0.13704 | 0.46627 | 1.7245
-0.17 | 0.18478 | 0.6261 | 2.2811
-0.16 | 0.2477 | 0.8293 | 2.9846
-0.15 | 0.33115 | 1.1036 | 3.903
-0.14 | 0.44487 | 1.4558 | 5.067
-0.13 | 0.5933 | 1.9178 | 6.531
-0.12 | 0.7892 | 2.5183 | 8.284
-0.11 | 1.0396 | 3.2776 | 10.41
-0.1 | 1.3747 | 4.2248 | 12.981
-0.09 | 1.8018 | 5.4347 | 16.001
-0.08 | 2.3476 | 6.936 | 19.464
-0.07 | 3.0334 | 8.703 | 23.413
-0.06 | 3.902 | 10.893 | 27.879
-0.05 | 4.9848 | 13.504 | 32.985
-0.04 | 6.239 | 16.564 | 38.496
-0.03 | 7.838 | 20.131 | 44.482
-0.02 | 9.678 | 24.116 | 51.085
-0.01 | 11.897 | 28.753 | 58.16
0 | 14.452 | 33.858 | 65.78
0.01 | 17.349 | 39.522 | 73.77
0.02 | 20.542 | 45.526 | 82.18
0.03 | 24.174 | 52.289 | 90.98
0.04 | 28.076 | 59.21 | 100.3
0.05 | 32.236 | 66.8 | 109.85
0.06 | 36.725 | 74.8 | 119.74
0.07 | 41.394 | 83.19 | 130.09
0.08 | 46.279 | 91.92 | 140.31
0.09 | 51.286 | 100.84 | 151.2
0.1 | 56.323 | 110.29 | 162.14
0.11 | 61.37 | 119.92 | 173.28
0.12 | 66.5 | 129.94 | 184.75
0.13 | 71.63 | 140.08 | 196.19
0.14 | 76.62 | 150.29 | 207.79
0.15 | 81.53 | 161 | 219.68
0.16 | 86.31 | 171.72 | 231.59
0.17 | 90.98 | 182.5 | 243.38
0.18 | 95.4 | 193.47 | 255.54
0.19 | 99.72 | 204.53 | 267.63
0.2 | 103.76 | 215.7 | 279.68
0.21 | 107.59 | 227.13 | 292.09
0.22 | 111.26 | 238.37 | 304.04
0.23 | 114.91 | 249.59 | 316.33
0.24 | 118.15 | 261.08 | 328.46
0.25 | 121.24 | 272.59 | 340.65
0.26 | 124.23 | 283.93 | 352.7
0.27 | 126.85 | 295.41 | 364.59
0.28 | 129.59 | 306.54 | 376.64
0.29 | 131.9 | 317.84 | 388.52
0.3 | 134.24 | 329.14 | 400.46
0.31 | 136.39 | 340.3 | 412.03
0.32 | 138.32 | 351.26 | 423.67
0.33 | 140.27 | 362.31 | 435.25
0.34 | 141.98 | 373.14 | 446.62
0.35 | 143.66 | 383.76 | 457.92
0.36 | 145.19 | 394.31 | 468.8
0.37 | 146.75 | 404.67 | 479.93
0.38 | 148.03 | 414.9 | 490.75
0.39 | 149.37 | 424.89 | 501.25
0.4 | 150.53 | 434.61 | 511.69
0.41 | 151.62 | 444.31 | 521.83
0.42 | 152.88 | 453.6 | 532.01
0.43 | 153.77 | 462.81 | 541.87
0.44 | 154.68 | 471.68 | 551.48
0.45 | 155.57 | 480.26 | 560.79
0.46 | 156.27 | 488.65 | 570
0.47 | 157.23 | 496.67 | 578.9
0.48 | 157.95 | 504.51 | 587.8
0.49 | 158.68 | 511.93 | 596.2
0.5 | 159.27 | 519.21 | 604.3

## Tranconductance (mS-mm)
VGS (V) | VDS = 0.100 V | VDS = 0.500 V | VDS = 0.900 V
-0.75 | -0.001608 | -0.00605 | -0.01143
-0.74 | -0.001511 | -0.00454 | -0.01297
-0.73 | -0.001315 | -0.003965 | -0.01307
-0.72 | -0.0012625 | -0.00433 | -0.01157
-0.71 | -0.001261 | -0.004055 | -0.01086
-0.7 | -0.001249 | -0.004015 | -0.01109
-0.69 | -0.0011935 | -0.004005 | -0.01177
-0.68 | -0.001044 | -0.00418 | -0.010115
-0.67 | -0.0010975 | -0.003535 | -0.008875
-0.66 | -0.00113 | -0.003 | -0.010375
-0.65 | -0.0009835 | -0.003315 | -0.011245
-0.64 | -0.0009105 | -0.00328 | -0.00917
-0.63 | -0.000913 | -0.003035 | -0.00857
-0.62 | -0.0008525 | -0.0031 | -0.0098
-0.61 | -0.00078 | -0.003015 | -0.008055
-0.6 | -0.0007585 | -0.00298 | -0.007495
-0.59 | -0.000771 | -0.00266 | -0.00882
-0.58 | -0.000761 | -0.00229 | -0.008295
-0.57 | -0.0006685 | -0.002335 | -0.00754
-0.56 | -0.00068 | -0.002465 | -0.007305
-0.55 | -0.000708 | -0.002435 | -0.00675
-0.54 | -0.0005575 | -0.002195 | -0.006625
-0.53 | -0.00048 | -0.00189 | -0.00682
-0.52 | -0.000473 | -0.001945 | -0.005865
-0.51 | -0.0004095 | -0.001755 | -0.005385
-0.5 | -0.000395 | -0.001365 | -0.004175
-0.49 | -0.0003395 | -0.00089 | -0.002435
-0.48 | -0.0001425 | -0.000615 | -0.001685
-0.47 | 4.1e-05 | -0.00027 | -0.000855
-0.46 | 0.000174 | 0.00057 | 0.001385
-0.45 | 0.000404 | 0.00139 | 0.00461
-0.44 | 0.0007435 | 0.00252 | 0.00942
-0.43 | 0.0012205 | 0.004155 | 0.01524
-0.42 | 0.001825 | 0.006425 | 0.02181
-0.41 | 0.002626 | 0.00944 | 0.03352
-0.4 | 0.003813 | 0.013595 | 0.049315
-0.39 | 0.0053825 | 0.01893 | 0.069455
-0.38 | 0.0074645 | 0.026905 | 0.100155
-0.37 | 0.010406 | 0.037955 | 0.14429
-0.36 | 0.0165015 | 0.052785 | 0.1995
-0.35 | 0.0227735 | 0.072775 | 0.2787
-0.34 | 0.028835 | 0.100815 | 0.3886
-0.33 | 0.039365 | 0.1485 | 0.5335
-0.32 | 0.05439 | 0.202945 | 0.7389
-0.31 | 0.07518 | 0.26775 | 1.03625
-0.3 | 0.10292 | 0.36885 | 1.43855
-0.29 | 0.15345 | 0.5105 | 1.9453
-0.28 | 0.209285 | 0.69225 | 2.64
-0.27 | 0.2715 | 0.94675 | 3.639
-0.26 | 0.36825 | 1.29755 | 4.9585
-0.25 | 0.49805 | 1.81205 | 6.6625
-0.24 | 0.67825 | 2.4241 | 8.9015
-0.23 | 0.91435 | 3.2335 | 12.0795
-0.22 | 1.2396 | 4.356 | 16.306
-0.21 | 1.7666 | 5.768 | 21.517
-0.2 | 2.3643 | 7.748 | 28.515
-0.19 | 3.0855 | 10.4555 | 38.17
-0.18 | 4.1575 | 13.9855 | 49.69
-0.17 | 5.533 | 18.1515 | 63.005
-0.16 | 7.3185 | 23.875 | 81.095
-0.15 | 9.8585 | 31.325 | 104.12
-0.14 | 13.1075 | 40.71 | 131.4
-0.13 | 17.2165 | 53.125 | 160.85
-0.12 | 22.315 | 67.99 | 193.95
-0.11 | 29.275 | 85.325 | 234.85
-0.1 | 38.11 | 107.855 | 279.55
-0.09 | 48.645 | 135.56 | 324.15
-0.08 | 61.58 | 163.415 | 370.6
-0.07 | 77.72 | 197.85 | 420.75
-0.06 | 97.57 | 240.05 | 478.6
-0.05 | 116.85 | 283.55 | 530.85
-0.04 | 142.66 | 331.35 | 574.85
-0.03 | 171.95 | 377.6 | 629.45
-0.02 | 202.95 | 431.1 | 683.9
-0.01 | 238.7 | 487.1 | 734.75
0 | 272.6 | 538.45 | 780.5
0.01 | 304.5 | 583.4 | 820
0.02 | 341.25 | 638.35 | 860.5
0.03 | 376.7 | 684.2 | 906
0.04 | 403.1 | 725.55 | 943.5
0.05 | 432.45 | 779.5 | 972
0.06 | 457.9 | 819.5 | 1012
0.07 | 477.7 | 856 | 1028.5
0.08 | 494.6 | 882.5 | 1055.5
0.09 | 502.2 | 918.5 | 1091.5
0.1 | 504.2 | 954 | 1104
0.11 | 508.85 | 982.5 | 1130.5
0.12 | 513 | 1008 | 1145.5
0.13 | 506 | 1017.5 | 1152
0.14 | 495 | 1046 | 1174.5
0.15 | 484.5 | 1071.5 | 1190
0.16 | 472.5 | 1075 | 1185
0.17 | 454.5 | 1087.5 | 1197.5
0.18 | 437 | 1101.5 | 1212.5
0.19 | 418 | 1111.5 | 1207
0.2 | 393.5 | 1130 | 1223
0.21 | 375 | 1133.5 | 1218
0.22 | 366 | 1123 | 1212
0.23 | 344.5 | 1135.5 | 1221
0.24 | 316.5 | 1150 | 1216
0.25 | 304 | 1142.5 | 1212
0.26 | 280.5 | 1141 | 1197
0.27 | 268 | 1130.5 | 1197
0.28 | 252.5 | 1121.5 | 1196.5
0.29 | 232.5 | 1130 | 1191
0.3 | 224.5 | 1123 | 1175.5
0.31 | 204 | 1106 | 1160.5
0.32 | 194 | 1100.5 | 1161
0.33 | 183 | 1094 | 1147.5
0.34 | 169.5 | 1072.5 | 1133.5
0.35 | 160.5 | 1058.5 | 1109
0.36 | 154.5 | 1045.5 | 1100.5
0.37 | 142 | 1029.5 | 1097.5
0.38 | 131 | 1011 | 1066
0.39 | 125 | 985.5 | 1047
0.4 | 112.5 | 971 | 1029
0.41 | 117.5 | 949.5 | 1016
0.42 | 107.5 | 925 | 1002
0.43 | 90 | 904 | 973.5
0.44 | 90 | 872.5 | 946
0.45 | 79.5 | 848.5 | 926
0.46 | 83 | 820.5 | 905.5
0.47 | 84 | 793 | 890
0.48 | 72.5 | 763 | 865
0.49 | 66 | 735 | 825
0.5 | 59 | 728 | 810