## IDS-VDS Characteristic (mA-mm)
VGS (V) | VDS = 0.100 V | VDS = 0.500 V | VDS = 0.900 V
-0.75 | 0.00032474 | 0.0013177 | 0.004315
-0.74 | 0.0003089 | 0.0012747 | 0.0041911
-0.73 | 0.00029339 | 0.0012296 | 0.0040629
-0.72 | 0.00028027 | 0.0011723 | 0.0039587
-0.71 | 0.00026782 | 0.0011342 | 0.0038466
-0.7 | 0.00025687 | 0.0010962 | 0.003728
-0.69 | 0.00024527 | 0.0010606 | 0.0036182
-0.68 | 0.00023291 | 0.001019 | 0.0034941
-0.67 | 0.00022264 | 0.0009837 | 0.0033524
-0.66 | 0.00021431 | 0.0009409 | 0.0032609
-0.65 | 0.00020579 | 0.0009074 | 0.0031618
-0.64 | 0.00019586 | 0.0008724 | 0.0030668
-0.63 | 0.00018696 | 0.0008462 | 0.0029644
-0.62 | 0.00017841 | 0.0008164 | 0.0028714
-0.61 | 0.00017003 | 0.0007882 | 0.0027693
-0.6 | 0.000161 | 0.0007537 | 0.002697
-0.59 | 0.00015519 | 0.0007308 | 0.0025993
-0.58 | 0.00014784 | 0.0007059 | 0.0025103
-0.57 | 0.00014072 | 0.0006834 | 0.0024311
-0.56 | 0.00013467 | 0.0006563 | 0.0023615
-0.55 | 0.00012887 | 0.0006343 | 0.0022974
-0.54 | 0.00012231 | 0.0006126 | 0.002235
-0.53 | 0.00011885 | 0.0005917 | 0.0021634
-0.52 | 0.00011367 | 0.0005705 | 0.0021144
-0.51 | 0.00010913 | 0.000553 | 0.0020503
-0.5 | 0.00010627 | 0.0005354 | 0.002015
-0.49 | 0.00010279 | 0.0005225 | 0.0019712
-0.48 | 0.00010049 | 0.0005146 | 0.0019345
-0.47 | 0.00010003 | 0.0005095 | 0.0019194
-0.46 | 0.00010067 | 0.0005139 | 0.001922
-0.45 | 0.00010344 | 0.0005233 | 0.0019577
-0.44 | 0.00011001 | 0.0005397 | 0.0020156
-0.43 | 0.00011904 | 0.0005722 | 0.0021382
-0.42 | 0.00013427 | 0.0006246 | 0.0023083
-0.41 | 0.00015617 | 0.000699 | 0.0025675
-0.4 | 0.00018616 | 0.0008118 | 0.0029711
-0.39 | 0.00023129 | 0.0009718 | 0.0035412
-0.38 | 0.00029383 | 0.0011981 | 0.0043674
-0.37 | 0.00038024 | 0.0015108 | 0.0055433
-0.36 | 0.00050202 | 0.001953 | 0.007232
-0.35 | 0.000711 | 0.0025624 | 0.009524
-0.34 | 0.0009558 | 0.0034246 | 0.012752
-0.33 | 0.001292 | 0.0045889 | 0.017259
-0.32 | 0.001748 | 0.006357 | 0.02359
-0.31 | 0.0023769 | 0.008578 | 0.032018
-0.3 | 0.0032421 | 0.011687 | 0.044174
-0.29 | 0.0044262 | 0.015962 | 0.06095
-0.28 | 0.006301 | 0.021813 | 0.08327
-0.27 | 0.008602 | 0.029884 | 0.11432
-0.26 | 0.011687 | 0.040662 | 0.15634
-0.25 | 0.015894 | 0.055684 | 0.21309
-0.24 | 0.021643 | 0.07673 | 0.28933
-0.23 | 0.029519 | 0.10405 | 0.39191
-0.22 | 0.040085 | 0.14057 | 0.53417
-0.21 | 0.054265 | 0.19057 | 0.7189
-0.2 | 0.07533 | 0.25816 | 0.9687
-0.19 | 0.10179 | 0.34739 | 1.2973
-0.18 | 0.13781 | 0.4668 | 1.7309
-0.17 | 0.18486 | 0.6271 | 2.2755
-0.16 | 0.24908 | 0.8354 | 3.012
-0.15 | 0.33365 | 1.1079 | 3.9408
-0.14 | 0.44635 | 1.4721 | 5.093
-0.13 | 0.5951 | 1.934 | 6.581
-0.12 | 0.7936 | 2.5361 | 8.326
-0.11 | 1.0519 | 3.2812 | 10.478
-0.1 | 1.3785 | 4.2564 | 13.059
-0.09 | 1.8206 | 5.4649 | 16.112
-0.08 | 2.3704 | 6.958 | 19.549
-0.07 | 3.0619 | 8.777 | 23.507
-0.06 | 3.9453 | 10.975 | 28.022
-0.05 | 5.0197 | 13.587 | 33.052
-0.04 | 6.307 | 16.713 | 38.627
-0.03 | 7.888 | 20.237 | 44.507
-0.02 | 9.779 | 24.271 | 51.165
-0.01 | 11.965 | 28.901 | 58.4
0 | 14.557 | 34.077 | 65.98
0.01 | 17.477 | 39.738 | 73.98
0.02 | 20.698 | 45.911 | 82.44
0.03 | 24.355 | 52.491 | 91.22
0.04 | 28.22 | 59.61 | 100.54
0.05 | 32.467 | 67.07 | 110.09
0.06 | 36.907 | 75.14 | 120.03
0.07 | 41.654 | 83.57 | 130.35
0.08 | 46.528 | 92.4 | 140.82
0.09 | 51.561 | 101.4 | 151.6
0.1 | 56.629 | 110.68 | 162.58
0.11 | 61.63 | 120.41 | 173.75
0.12 | 66.84 | 130.4 | 185.09
0.13 | 71.95 | 140.63 | 196.75
0.14 | 76.94 | 150.81 | 208.42
0.15 | 81.86 | 161.46 | 220.23
0.16 | 86.71 | 172.33 | 232.42
0.17 | 91.36 | 183.12 | 244.07
0.18 | 95.83 | 194.29 | 256.26
0.19 | 100.07 | 205.2 | 268.42
0.2 | 104.22 | 216.56 | 280.52
0.21 | 107.98 | 227.9 | 292.89
0.22 | 111.71 | 239.27 | 305.02
0.23 | 115.29 | 250.63 | 317.24
0.24 | 118.56 | 262.03 | 329.52
0.25 | 121.86 | 273.59 | 341.83
0.26 | 124.67 | 284.97 | 353.74
0.27 | 127.36 | 296.43 | 365.92
0.28 | 129.94 | 307.66 | 377.94
0.29 | 132.54 | 318.97 | 389.78
0.3 | 134.87 | 330.34 | 401.88
0.31 | 137.05 | 341.52 | 413.49
0.32 | 139 | 352.73 | 425.23
0.33 | 140.75 | 363.48 | 436.81
0.34 | 142.74 | 374.44 | 448.22
0.35 | 144.42 | 385.15 | 459.48
0.36 | 145.89 | 395.75 | 470.58
0.37 | 147.35 | 406.2 | 481.64
0.38 | 148.56 | 416.41 | 492.57
0.39 | 150.1 | 426.46 | 503.18
0.4 | 151.24 | 436.26 | 513.43
0.41 | 152.34 | 445.93 | 523.83
0.42 | 153.34 | 455.27 | 533.98
0.43 | 154.45 | 464.49 | 543.87
0.44 | 155.44 | 473.41 | 553.53
0.45 | 156.37 | 482.07 | 562.82
0.46 | 157.11 | 490.59 | 572
0.47 | 157.88 | 498.55 | 581
0.48 | 158.87 | 506.42 | 589.8
0.49 | 159.61 | 513.9 | 598.4
0.5 | 160.17 | 521.21 | 606.7

## Tranconductance (mS-mm)
VGS (V) | VDS = 0.100 V | VDS = 0.500 V | VDS = 0.900 V
-0.75 | -0.001584 | -0.0043 | -0.01239
-0.74 | -0.0015675 | -0.004405 | -0.012605
-0.73 | -0.0014315 | -0.00512 | -0.01162
-0.72 | -0.0012785 | -0.00477 | -0.010815
-0.71 | -0.00117 | -0.003805 | -0.011535
-0.7 | -0.0011275 | -0.00368 | -0.01142
-0.69 | -0.001198 | -0.00386 | -0.011695
-0.68 | -0.0011315 | -0.003845 | -0.01329
-0.67 | -0.00093 | -0.003905 | -0.01166
-0.66 | -0.0008425 | -0.003815 | -0.00953
-0.65 | -0.0009225 | -0.003425 | -0.009705
-0.64 | -0.0009415 | -0.00306 | -0.00987
-0.63 | -0.0008725 | -0.0028 | -0.00977
-0.62 | -0.0008465 | -0.0029 | -0.009755
-0.61 | -0.0008705 | -0.003135 | -0.00872
-0.6 | -0.000742 | -0.00287 | -0.0085
-0.59 | -0.000658 | -0.00239 | -0.009335
-0.58 | -0.0007235 | -0.00237 | -0.00841
-0.57 | -0.0006585 | -0.00248 | -0.00744
-0.56 | -0.0005925 | -0.002455 | -0.006685
-0.55 | -0.000618 | -0.002185 | -0.006325
-0.54 | -0.000501 | -0.00213 | -0.0067
-0.53 | -0.000432 | -0.002105 | -0.00603
-0.52 | -0.000486 | -0.001935 | -0.005655
-0.51 | -0.00037 | -0.001755 | -0.00497
-0.5 | -0.000317 | -0.001525 | -0.003955
-0.49 | -0.000289 | -0.00104 | -0.004025
-0.48 | -0.000138 | -0.00065 | -0.00259
-0.47 | 9e-06 | -3.5e-05 | -0.000625
-0.46 | 0.0001705 | 0.00069 | 0.001915
-0.45 | 0.000467 | 0.00129 | 0.00468
-0.44 | 0.00078 | 0.002445 | 0.009025
-0.43 | 0.001213 | 0.004245 | 0.014635
-0.42 | 0.0018565 | 0.00634 | 0.021465
-0.41 | 0.0025945 | 0.00936 | 0.03314
-0.4 | 0.003756 | 0.01364 | 0.048685
-0.39 | 0.0053835 | 0.019315 | 0.069815
-0.38 | 0.0074475 | 0.02695 | 0.100105
-0.37 | 0.0104095 | 0.037745 | 0.14323
-0.36 | 0.016538 | 0.05258 | 0.199035
-0.35 | 0.022689 | 0.07358 | 0.276
-0.34 | 0.02905 | 0.101325 | 0.38675
-0.33 | 0.03961 | 0.14662 | 0.5419
-0.32 | 0.054245 | 0.199455 | 0.73795
-0.31 | 0.074705 | 0.2665 | 1.0292
-0.3 | 0.102465 | 0.3692 | 1.4466
-0.29 | 0.152945 | 0.5063 | 1.9548
-0.28 | 0.20879 | 0.6961 | 2.6685
-0.27 | 0.2693 | 0.94245 | 3.6535
-0.26 | 0.3646 | 1.29 | 4.9385
-0.25 | 0.4978 | 1.8034 | 6.6495
-0.24 | 0.68125 | 2.4183 | 8.941
-0.23 | 0.9221 | 3.192 | 12.242
-0.22 | 1.2373 | 4.326 | 16.3495
-0.21 | 1.76225 | 5.8795 | 21.7265
-0.2 | 2.37625 | 7.841 | 28.92
-0.19 | 3.124 | 10.432 | 38.11
-0.18 | 4.1535 | 13.9855 | 48.91
-0.17 | 5.5635 | 18.43 | 64.055
-0.16 | 7.4395 | 24.04 | 83.265
-0.15 | 9.8635 | 31.835 | 104.05
-0.14 | 13.0725 | 41.305 | 132.01
-0.13 | 17.3625 | 53.2 | 161.65
-0.12 | 22.84 | 67.36 | 194.85
-0.11 | 29.245 | 86.015 | 236.65
-0.1 | 38.435 | 109.185 | 281.7
-0.09 | 49.595 | 135.08 | 324.5
-0.08 | 62.065 | 165.605 | 369.75
-0.07 | 78.745 | 200.85 | 423.65
-0.06 | 97.89 | 240.5 | 477.25
-0.05 | 118.085 | 286.9 | 530.25
-0.04 | 143.415 | 332.5 | 572.75
-0.03 | 173.6 | 377.9 | 626.9
-0.02 | 203.85 | 433.2 | 694.65
-0.01 | 238.9 | 490.3 | 740.75
0 | 275.6 | 541.85 | 779
0.01 | 307.05 | 591.7 | 823
0.02 | 343.9 | 637.65 | 862
0.03 | 376.1 | 684.95 | 905
0.04 | 405.6 | 728.95 | 943.5
0.05 | 434.35 | 776.5 | 974.5
0.06 | 459.35 | 825 | 1013
0.07 | 481.05 | 863 | 1039.5
0.08 | 495.35 | 891.5 | 1062.5
0.09 | 505.05 | 914 | 1088
0.1 | 503.45 | 950.5 | 1107.5
0.11 | 510.55 | 986 | 1125.5
0.12 | 516 | 1011 | 1150
0.13 | 505 | 1020.5 | 1166.5
0.14 | 495.5 | 1041.5 | 1174
0.15 | 488.5 | 1076 | 1200
0.16 | 475 | 1083 | 1192
0.17 | 456 | 1098 | 1192
0.18 | 435.5 | 1104 | 1217.5
0.19 | 419.5 | 1113.5 | 1213
0.2 | 395.5 | 1135 | 1223.5
0.21 | 374.5 | 1135.5 | 1225
0.22 | 365.5 | 1136.5 | 1217.5
0.23 | 342.5 | 1138 | 1225
0.24 | 328.5 | 1148 | 1229.5
0.25 | 305.5 | 1147 | 1211
0.26 | 275 | 1142 | 1204.5
0.27 | 263.5 | 1134.5 | 1210
0.28 | 259 | 1127 | 1193
0.29 | 246.5 | 1134 | 1197
0.3 | 225.5 | 1127.5 | 1185.5
0.31 | 206.5 | 1119.5 | 1167.5
0.32 | 185 | 1098 | 1166
0.33 | 187 | 1085.5 | 1149.5
0.34 | 183.5 | 1083.5 | 1133.5
0.35 | 157.5 | 1065.5 | 1118
0.36 | 146.5 | 1052.5 | 1108
0.37 | 133.5 | 1033 | 1099.5
0.38 | 137.5 | 1013 | 1077
0.39 | 134 | 992.5 | 1043
0.4 | 112 | 973.5 | 1032.5
0.41 | 105 | 950.5 | 1027.5
0.42 | 105.5 | 928 | 1002
0.43 | 105 | 907 | 977.5
0.44 | 96 | 879 | 947.5
0.45 | 83.5 | 859 | 923.5
0.46 | 75.5 | 824 | 909
0.47 | 88 | 791.5 | 890
0.48 | 86.5 | 767.5 | 870
0.49 | 65 | 739.5 | 845
0.5 | 56 | 731 | 830