## IDS-VDS Characteristic (mA-mm)
VGS (V) | VDS = 0.100 V | VDS = 0.500 V | VDS = 0.900 V
-0.75 | 0.00033247 | 0.0013219 | 0.0042868
-0.74 | 0.00031764 | 0.001276 | 0.0041224
-0.73 | 0.00030285 | 0.0012226 | 0.0040342
-0.72 | 0.00028856 | 0.0011845 | 0.0039218
-0.71 | 0.00027546 | 0.0011388 | 0.0038111
-0.7 | 0.00026348 | 0.0011032 | 0.003702
-0.69 | 0.00025217 | 0.0010618 | 0.0035914
-0.68 | 0.00024016 | 0.0010232 | 0.0034742
-0.67 | 0.00022864 | 0.0009901 | 0.0033706
-0.66 | 0.00021959 | 0.000954 | 0.0032667
-0.65 | 0.00020986 | 0.0009229 | 0.003166
-0.64 | 0.00020027 | 0.000894 | 0.0030722
-0.63 | 0.00019075 | 0.0008589 | 0.0029646
-0.62 | 0.00018257 | 0.000817 | 0.0028639
-0.61 | 0.00017515 | 0.0007875 | 0.0028024
-0.6 | 0.0001647 | 0.0007578 | 0.0027134
-0.59 | 0.00015886 | 0.0007314 | 0.0026272
-0.58 | 0.00015096 | 0.0007081 | 0.0025468
-0.57 | 0.00014604 | 0.0006869 | 0.0024447
-0.56 | 0.00013853 | 0.0006621 | 0.0023794
-0.55 | 0.00013298 | 0.0006397 | 0.0023173
-0.54 | 0.00012682 | 0.0006142 | 0.0022511
-0.53 | 0.00012171 | 0.0005982 | 0.002175
-0.52 | 0.00011607 | 0.0005796 | 0.0021094
-0.51 | 0.00011136 | 0.0005592 | 0.0020654
-0.5 | 0.00010822 | 0.0005436 | 0.0019978
-0.49 | 0.00010466 | 0.0005297 | 0.001967
-0.48 | 0.00010296 | 0.0005192 | 0.0019322
-0.47 | 0.00010238 | 0.0005163 | 0.0019122
-0.46 | 0.00010284 | 0.0005182 | 0.0019288
-0.45 | 0.00010482 | 0.0005285 | 0.001961
-0.44 | 0.00011083 | 0.0005479 | 0.0020268
-0.43 | 0.00012037 | 0.0005801 | 0.0021385
-0.42 | 0.00013505 | 0.0006331 | 0.0023292
-0.41 | 0.00015769 | 0.0007111 | 0.0026123
-0.4 | 0.00018974 | 0.0008262 | 0.0030245
-0.39 | 0.00023488 | 0.0009908 | 0.0036162
-0.38 | 0.00029836 | 0.00122 | 0.0044483
-0.37 | 0.00038677 | 0.0015357 | 0.0056563
-0.36 | 0.00050916 | 0.0019868 | 0.007376
-0.35 | 0.0007205 | 0.0026092 | 0.009711
-0.34 | 0.0009697 | 0.0034794 | 0.013025
-0.33 | 0.0013087 | 0.0046613 | 0.017665
-0.32 | 0.0017766 | 0.006448 | 0.024028
-0.31 | 0.0024042 | 0.008747 | 0.032717
-0.3 | 0.0032833 | 0.011865 | 0.045012
-0.29 | 0.0044845 | 0.016229 | 0.06209
-0.28 | 0.006356 | 0.02218 | 0.08464
-0.27 | 0.008652 | 0.030329 | 0.1162
-0.26 | 0.011771 | 0.041282 | 0.15855
-0.25 | 0.016008 | 0.056415 | 0.21625
-0.24 | 0.021742 | 0.07774 | 0.29434
-0.23 | 0.029673 | 0.10614 | 0.3976
-0.22 | 0.040341 | 0.14276 | 0.53998
-0.21 | 0.054611 | 0.19359 | 0.7307
-0.2 | 0.07579 | 0.26056 | 0.9797
-0.19 | 0.10214 | 0.35131 | 1.3086
-0.18 | 0.13804 | 0.47246 | 1.7543
-0.17 | 0.18574 | 0.6319 | 2.3073
-0.16 | 0.24822 | 0.8435 | 3.0429
-0.15 | 0.33353 | 1.1184 | 3.974
-0.14 | 0.44688 | 1.4857 | 5.1392
-0.13 | 0.596 | 1.9569 | 6.62
-0.12 | 0.7932 | 2.5558 | 8.436
-0.11 | 1.0482 | 3.321 | 10.614
-0.1 | 1.3851 | 4.3008 | 13.189
-0.09 | 1.8176 | 5.5248 | 16.285
-0.08 | 2.3748 | 7.026 | 19.753
-0.07 | 3.0718 | 8.88 | 23.777
-0.06 | 3.9418 | 11.078 | 28.306
-0.05 | 5.0251 | 13.728 | 33.389
-0.04 | 6.323 | 16.839 | 38.859
-0.03 | 7.909 | 20.446 | 44.978
-0.02 | 9.796 | 24.531 | 51.613
-0.01 | 12.041 | 29.138 | 58.88
0 | 14.599 | 34.357 | 66.46
0.01 | 17.516 | 39.964 | 74.57
0.02 | 20.749 | 46.155 | 82.87
0.03 | 24.381 | 52.789 | 91.86
0.04 | 28.272 | 59.99 | 101.09
0.05 | 32.527 | 67.5 | 110.72
0.06 | 36.983 | 75.48 | 120.76
0.07 | 41.713 | 83.92 | 130.9
0.08 | 46.62 | 92.69 | 141.48
0.09 | 51.593 | 101.74 | 152.24
0.1 | 56.754 | 111.12 | 163.24
0.11 | 61.71 | 120.82 | 174.49
0.12 | 66.96 | 130.87 | 185.83
0.13 | 72.13 | 141 | 197.51
0.14 | 77.08 | 151.31 | 209.14
0.15 | 81.98 | 162.01 | 220.97
0.16 | 86.85 | 172.76 | 232.86
0.17 | 91.44 | 183.66 | 244.93
0.18 | 95.92 | 194.77 | 256.9
0.19 | 100.24 | 205.69 | 269.04
0.2 | 104.34 | 216.99 | 281.31
0.21 | 108.24 | 228.37 | 293.43
0.22 | 111.84 | 239.71 | 305.67
0.23 | 115.35 | 251.07 | 317.84
0.24 | 118.69 | 262.49 | 329.97
0.25 | 122.02 | 273.99 | 342.32
0.26 | 124.87 | 285.43 | 354.35
0.27 | 127.53 | 296.78 | 366.43
0.28 | 130.1 | 307.99 | 378.39
0.29 | 132.44 | 319.38 | 390.34
0.3 | 135.04 | 330.72 | 402.19
0.31 | 137.1 | 341.86 | 413.86
0.32 | 139.03 | 353.04 | 425.55
0.33 | 140.9 | 363.93 | 437.2
0.34 | 142.65 | 374.77 | 448.58
0.35 | 144.51 | 385.51 | 459.67
0.36 | 146.01 | 396.01 | 470.85
0.37 | 147.33 | 406.54 | 481.95
0.38 | 148.67 | 416.72 | 492.71
0.39 | 150.23 | 426.7 | 503.38
0.4 | 151.34 | 436.54 | 513.68
0.41 | 152.39 | 446.13 | 523.97
0.42 | 153.44 | 455.57 | 534.17
0.43 | 154.28 | 464.67 | 544
0.44 | 155.61 | 473.58 | 553.62
0.45 | 156.37 | 482.16 | 563.04
0.46 | 157.13 | 490.64 | 572.2
0.47 | 157.93 | 498.7 | 581.2
0.48 | 158.64 | 506.47 | 589.8
0.49 | 159.64 | 513.99 | 598.2
0.5 | 160.15 | 521.2 | 606.7

## Tranconductance (mS-mm)
VGS (V) | VDS = 0.100 V | VDS = 0.500 V | VDS = 0.900 V
-0.75 | -0.001483 | -0.00459 | -0.01644
-0.74 | -0.001481 | -0.004965 | -0.01263
-0.73 | -0.001454 | -0.004575 | -0.01003
-0.72 | -0.0013695 | -0.00419 | -0.011155
-0.71 | -0.001254 | -0.004065 | -0.01099
-0.7 | -0.0011645 | -0.00385 | -0.010985
-0.69 | -0.001166 | -0.004 | -0.01139
-0.68 | -0.0011765 | -0.003585 | -0.01104
-0.67 | -0.0010285 | -0.00346 | -0.010375
-0.66 | -0.000939 | -0.00336 | -0.01023
-0.65 | -0.000966 | -0.003 | -0.009725
-0.64 | -0.0009555 | -0.0032 | -0.01007
-0.63 | -0.000885 | -0.00385 | -0.010415
-0.62 | -0.00078 | -0.00357 | -0.00811
-0.61 | -0.0008935 | -0.00296 | -0.007525
-0.6 | -0.0008145 | -0.002805 | -0.00876
-0.59 | -0.000687 | -0.002485 | -0.00833
-0.58 | -0.000641 | -0.002225 | -0.009125
-0.57 | -0.0006215 | -0.0023 | -0.00837
-0.56 | -0.000653 | -0.00236 | -0.00637
-0.55 | -0.0005855 | -0.002395 | -0.006415
-0.54 | -0.0005635 | -0.002075 | -0.007115
-0.53 | -0.0005375 | -0.00173 | -0.007085
-0.52 | -0.0005175 | -0.00195 | -0.00548
-0.51 | -0.0003925 | -0.0018 | -0.00558
-0.5 | -0.000335 | -0.001475 | -0.00492
-0.49 | -0.000263 | -0.00122 | -0.00328
-0.48 | -0.000114 | -0.00067 | -0.00274
-0.47 | -6e-06 | -5e-05 | -0.00017
-0.46 | 0.000122 | 0.00061 | 0.00244
-0.45 | 0.0003995 | 0.001485 | 0.0049
-0.44 | 0.0007775 | 0.00258 | 0.008875
-0.43 | 0.001211 | 0.00426 | 0.01512
-0.42 | 0.001866 | 0.00655 | 0.02369
-0.41 | 0.0027345 | 0.009655 | 0.034765
-0.4 | 0.0038595 | 0.013985 | 0.050195
-0.39 | 0.005431 | 0.01969 | 0.07119
-0.38 | 0.0075945 | 0.027245 | 0.102005
-0.37 | 0.01054 | 0.03834 | 0.146385
-0.36 | 0.0166865 | 0.053675 | 0.202735
-0.35 | 0.023027 | 0.07463 | 0.28245
-0.34 | 0.02941 | 0.102605 | 0.3977
-0.33 | 0.040345 | 0.14843 | 0.55015
-0.32 | 0.054775 | 0.204285 | 0.7526
-0.31 | 0.075335 | 0.27085 | 1.0492
-0.3 | 0.104015 | 0.3741 | 1.46865
-0.29 | 0.153635 | 0.51575 | 1.9814
-0.28 | 0.208375 | 0.705 | 2.7055
-0.27 | 0.27075 | 0.9551 | 3.6955
-0.26 | 0.3678 | 1.3043 | 5.0025
-0.25 | 0.49855 | 1.8229 | 6.7895
-0.24 | 0.68325 | 2.48625 | 9.0675
-0.23 | 0.92995 | 3.251 | 12.282
-0.22 | 1.2469 | 4.3725 | 16.655
-0.21 | 1.77245 | 5.89 | 21.986
-0.2 | 2.37645 | 7.886 | 28.895
-0.19 | 3.1125 | 10.595 | 38.73
-0.18 | 4.18 | 14.0295 | 49.935
-0.17 | 5.509 | 18.552 | 64.43
-0.16 | 7.3895 | 24.325 | 83.335
-0.15 | 9.933 | 32.11 | 104.815
-0.14 | 13.1235 | 41.925 | 132.3
-0.13 | 17.316 | 53.505 | 164.84
-0.12 | 22.61 | 68.205 | 199.7
-0.11 | 29.595 | 87.25 | 237.65
-0.1 | 38.47 | 110.19 | 283.55
-0.09 | 49.485 | 136.26 | 328.2
-0.08 | 62.71 | 167.76 | 374.6
-0.07 | 78.35 | 202.6 | 427.65
-0.06 | 97.665 | 242.4 | 480.6
-0.05 | 119.06 | 288.05 | 527.65
-0.04 | 144.195 | 335.9 | 579.45
-0.03 | 173.65 | 384.6 | 637.7
-0.02 | 206.6 | 434.6 | 695.1
-0.01 | 240.15 | 491.3 | 742.35
0 | 273.75 | 541.3 | 784.5
0.01 | 307.5 | 589.9 | 820.5
0.02 | 343.25 | 641.25 | 864.5
0.03 | 376.15 | 691.75 | 911
0.04 | 407.3 | 735.55 | 943
0.05 | 435.55 | 774.5 | 983.5
0.06 | 459.3 | 821 | 1009
0.07 | 481.85 | 860.5 | 1036
0.08 | 494 | 891 | 1067
0.09 | 506.7 | 921.5 | 1088
0.1 | 505.85 | 954 | 1112.5
0.11 | 510.3 | 987.5 | 1129.5
0.12 | 521 | 1009 | 1151
0.13 | 506 | 1022 | 1165.5
0.14 | 492.5 | 1050.5 | 1173
0.15 | 488.5 | 1072.5 | 1186
0.16 | 473 | 1082.5 | 1198
0.17 | 453.5 | 1100.5 | 1202
0.18 | 440 | 1101.5 | 1205.5
0.19 | 421 | 1111 | 1220.5
0.2 | 400 | 1134 | 1219.5
0.21 | 375 | 1136 | 1218
0.22 | 355.5 | 1135 | 1220.5
0.23 | 342.5 | 1139 | 1215
0.24 | 333.5 | 1146 | 1224
0.25 | 309 | 1147 | 1219
0.26 | 275.5 | 1139.5 | 1205.5
0.27 | 261.5 | 1128 | 1202
0.28 | 245.5 | 1130 | 1195.5
0.29 | 247 | 1136.5 | 1190
0.3 | 233 | 1124 | 1176
0.31 | 199.5 | 1116 | 1168
0.32 | 190 | 1103.5 | 1167
0.33 | 181 | 1086.5 | 1151.5
0.34 | 180.5 | 1079 | 1123.5
0.35 | 168 | 1062 | 1113.5
0.36 | 141 | 1051.5 | 1114
0.37 | 133 | 1035.5 | 1093
0.38 | 145 | 1008 | 1071.5
0.39 | 133.5 | 991 | 1048.5
0.4 | 108 | 971.5 | 1029.5
0.41 | 105 | 951.5 | 1024.5
0.42 | 94.5 | 927 | 1001.5
0.43 | 108.5 | 900.5 | 972.5
0.44 | 104.5 | 874.5 | 952
0.45 | 76 | 853 | 929
0.46 | 78 | 827 | 908
0.47 | 75.5 | 791.5 | 880
0.48 | 85.5 | 764.5 | 850
0.49 | 75.5 | 736.5 | 845
0.5 | 51 | 721 | 850