## IDS-VDS Characteristic (mA-mm)
VGS (V) | VDS = 0.100 V | VDS = 0.500 V | VDS = 0.900 V
-0.75 | 0.00036413 | 0.0014595 | 0.0047762
-0.74 | 0.00034849 | 0.0014021 | 0.0046207
-0.73 | 0.00033001 | 0.0013554 | 0.0044492
-0.72 | 0.00031921 | 0.0013074 | 0.0043146
-0.71 | 0.00030147 | 0.001258 | 0.0041851
-0.7 | 0.00028706 | 0.0012086 | 0.0040324
-0.69 | 0.00027218 | 0.0011761 | 0.0039488
-0.68 | 0.00026097 | 0.0011339 | 0.0038275
-0.67 | 0.00025139 | 0.0010896 | 0.0037106
-0.66 | 0.0002392 | 0.0010493 | 0.0035989
-0.65 | 0.00022819 | 0.0010098 | 0.0034813
-0.64 | 0.00021909 | 0.0009718 | 0.0033709
-0.63 | 0.00020976 | 0.000944 | 0.0032722
-0.62 | 0.00020066 | 0.0009076 | 0.0031756
-0.61 | 0.00018916 | 0.0008791 | 0.0030857
-0.6 | 0.00018239 | 0.0008454 | 0.0029742
-0.59 | 0.00017394 | 0.0008131 | 0.0028782
-0.58 | 0.00016488 | 0.0007796 | 0.0027931
-0.57 | 0.0001577 | 0.0007475 | 0.0027165
-0.56 | 0.00015086 | 0.0007232 | 0.0026073
-0.55 | 0.0001433 | 0.0006988 | 0.002532
-0.54 | 0.00013733 | 0.0006745 | 0.0024635
-0.53 | 0.00013145 | 0.0006535 | 0.0023723
-0.52 | 0.0001261 | 0.0006295 | 0.0023233
-0.51 | 0.00012212 | 0.0006106 | 0.0022457
-0.5 | 0.00011707 | 0.0005911 | 0.0021914
-0.49 | 0.00011328 | 0.0005753 | 0.0021362
-0.48 | 0.00011018 | 0.0005648 | 0.002108
-0.47 | 0.00010825 | 0.0005547 | 0.0020822
-0.46 | 0.00010794 | 0.0005554 | 0.0020729
-0.45 | 0.00010948 | 0.00056 | 0.0020926
-0.44 | 0.00011407 | 0.0005746 | 0.0021378
-0.43 | 0.00012208 | 0.000601 | 0.0022323
-0.42 | 0.00013493 | 0.0006434 | 0.0023858
-0.41 | 0.00015409 | 0.0007131 | 0.0026151
-0.4 | 0.0001825 | 0.0008061 | 0.002954
-0.39 | 0.00022304 | 0.0009467 | 0.00346
-0.38 | 0.00027951 | 0.0011507 | 0.0042066
-0.37 | 0.00035967 | 0.0014359 | 0.0052549
-0.36 | 0.00047142 | 0.0018339 | 0.006789
-0.35 | 0.0006635 | 0.0023783 | 0.008855
-0.34 | 0.0008893 | 0.0031634 | 0.011779
-0.33 | 0.001197 | 0.0042227 | 0.015886
-0.32 | 0.00162 | 0.005776 | 0.021472
-0.31 | 0.0022095 | 0.007825 | 0.029385
-0.3 | 0.0030062 | 0.010671 | 0.040442
-0.29 | 0.0041206 | 0.014588 | 0.055491
-0.28 | 0.0056291 | 0.019927 | 0.07619
-0.27 | 0.008073 | 0.027285 | 0.10494
-0.26 | 0.010954 | 0.037343 | 0.14334
-0.25 | 0.014929 | 0.051151 | 0.19513
-0.24 | 0.020324 | 0.0711 | 0.26707
-0.23 | 0.027696 | 0.09611 | 0.36374
-0.22 | 0.037545 | 0.13064 | 0.49384
-0.21 | 0.051154 | 0.17719 | 0.6684
-0.2 | 0.07087 | 0.23934 | 0.9009
-0.19 | 0.09597 | 0.32345 | 1.2107
-0.18 | 0.12983 | 0.43553 | 1.6118
-0.17 | 0.1751 | 0.5876 | 2.1468
-0.16 | 0.23502 | 0.7833 | 2.8239
-0.15 | 0.3156 | 1.0439 | 3.6978
-0.14 | 0.4223 | 1.3836 | 4.8008
-0.13 | 0.56407 | 1.8185 | 6.206
-0.12 | 0.7532 | 2.3869 | 7.941
-0.11 | 0.9984 | 3.1093 | 9.993
-0.1 | 1.3184 | 4.0359 | 12.444
-0.09 | 1.7389 | 5.1879 | 15.443
-0.08 | 2.2675 | 6.631 | 18.84
-0.07 | 2.9311 | 8.352 | 22.712
-0.06 | 3.78 | 10.483 | 27.166
-0.05 | 4.8287 | 13.021 | 31.986
-0.04 | 6.068 | 16.039 | 37.507
-0.03 | 7.629 | 19.541 | 43.524
-0.02 | 9.461 | 23.417 | 49.948
-0.01 | 11.621 | 28.032 | 56.96
0 | 14.148 | 33.112 | 64.58
0.01 | 17.012 | 38.697 | 72.49
0.02 | 20.165 | 44.608 | 80.75
0.03 | 23.791 | 51.307 | 89.59
0.04 | 27.648 | 58.16 | 98.74
0.05 | 31.81 | 65.84 | 108.29
0.06 | 36.26 | 73.7 | 118.21
0.07 | 40.949 | 82.12 | 128.31
0.08 | 45.8 | 90.92 | 138.83
0.09 | 50.798 | 99.76 | 149.54
0.1 | 55.884 | 109.17 | 160.54
0.11 | 60.87 | 118.84 | 171.78
0.12 | 66.06 | 128.89 | 183.03
0.13 | 71.21 | 138.93 | 194.68
0.14 | 76.2 | 149.22 | 206.26
0.15 | 81.21 | 159.79 | 218.03
0.16 | 86.03 | 170.56 | 229.98
0.17 | 90.68 | 181.43 | 241.92
0.18 | 95.17 | 192.33 | 253.96
0.19 | 99.49 | 203.48 | 266.13
0.2 | 103.51 | 214.78 | 278.2
0.21 | 107.51 | 226.11 | 290.44
0.22 | 111.24 | 237.5 | 302.71
0.23 | 114.88 | 248.76 | 314.95
0.24 | 118.11 | 260.23 | 327.07
0.25 | 121.3 | 271.78 | 339.48
0.26 | 124.19 | 283.15 | 351.41
0.27 | 126.97 | 294.65 | 363.57
0.28 | 129.71 | 305.87 | 375.6
0.29 | 132.15 | 317.24 | 387.58
0.3 | 134.48 | 328.64 | 399.52
0.31 | 136.55 | 339.8 | 411.18
0.32 | 138.69 | 350.78 | 422.9
0.33 | 140.59 | 361.86 | 434.49
0.34 | 142.42 | 372.68 | 445.9
0.35 | 144.07 | 383.5 | 457.01
0.36 | 145.54 | 394.07 | 468.25
0.37 | 147.21 | 404.43 | 479.36
0.38 | 148.54 | 414.79 | 490.14
0.39 | 149.81 | 424.79 | 500.93
0.4 | 151.04 | 434.67 | 511.19
0.41 | 152.02 | 444.33 | 521.58
0.42 | 153.3 | 453.77 | 531.76
0.43 | 154.25 | 462.97 | 541.6
0.44 | 155.21 | 471.98 | 551.37
0.45 | 156.11 | 480.68 | 560.74
0.46 | 156.99 | 489.06 | 570
0.47 | 157.79 | 497.21 | 578.9
0.48 | 158.64 | 505.05 | 587.7
0.49 | 159.36 | 512.66 | 596.2
0.5 | 159.91 | 519.88 | 604.4

## Tranconductance (mS-mm)
VGS (V) | VDS = 0.100 V | VDS = 0.500 V | VDS = 0.900 V
-0.75 | -0.001564 | -0.00574 | -0.01555
-0.74 | -0.001706 | -0.005205 | -0.01635
-0.73 | -0.001464 | -0.004735 | -0.015305
-0.72 | -0.001427 | -0.00487 | -0.013205
-0.71 | -0.0016075 | -0.00494 | -0.01411
-0.7 | -0.0014645 | -0.004095 | -0.011815
-0.69 | -0.0013045 | -0.003735 | -0.010245
-0.68 | -0.0010395 | -0.004325 | -0.01191
-0.67 | -0.0010885 | -0.00423 | -0.01143
-0.66 | -0.00116 | -0.00399 | -0.011465
-0.65 | -0.0010055 | -0.003875 | -0.0114
-0.64 | -0.0009215 | -0.00329 | -0.010455
-0.63 | -0.0009215 | -0.00321 | -0.009765
-0.62 | -0.00103 | -0.003245 | -0.009325
-0.61 | -0.0009135 | -0.00311 | -0.01007
-0.6 | -0.000761 | -0.0033 | -0.010375
-0.59 | -0.0008755 | -0.00329 | -0.009055
-0.58 | -0.000812 | -0.00328 | -0.008085
-0.57 | -0.000701 | -0.00282 | -0.00929
-0.56 | -0.00072 | -0.002435 | -0.009225
-0.55 | -0.0006765 | -0.002435 | -0.00719
-0.54 | -0.0005925 | -0.002265 | -0.007985
-0.53 | -0.0005615 | -0.00225 | -0.00701
-0.52 | -0.0004665 | -0.002145 | -0.00633
-0.51 | -0.0004515 | -0.00192 | -0.006595
-0.5 | -0.000442 | -0.001765 | -0.005475
-0.49 | -0.0003445 | -0.001315 | -0.00417
-0.48 | -0.0002515 | -0.00103 | -0.0027
-0.47 | -0.000112 | -0.00047 | -0.001755
-0.46 | 6.15e-05 | 0.000265 | 0.00052
-0.45 | 0.0003065 | 0.00096 | 0.003245
-0.44 | 0.00063 | 0.00205 | 0.006985
-0.43 | 0.001043 | 0.00344 | 0.0124
-0.42 | 0.0016005 | 0.005605 | 0.01914
-0.41 | 0.0023785 | 0.008135 | 0.02841
-0.4 | 0.0034475 | 0.01168 | 0.042245
-0.39 | 0.0048505 | 0.01723 | 0.06263
-0.38 | 0.0068315 | 0.02446 | 0.089745
-0.37 | 0.0095955 | 0.03416 | 0.12912
-0.36 | 0.0151915 | 0.04712 | 0.180005
-0.35 | 0.020894 | 0.066475 | 0.2495
-0.34 | 0.026675 | 0.09222 | 0.35155
-0.33 | 0.036535 | 0.13063 | 0.48465
-0.32 | 0.050625 | 0.180115 | 0.67495
-0.31 | 0.06931 | 0.24475 | 0.9485
-0.3 | 0.095555 | 0.33815 | 1.3053
-0.29 | 0.131145 | 0.4628 | 1.7874
-0.28 | 0.19762 | 0.63485 | 2.47245
-0.27 | 0.266245 | 0.8708 | 3.3575
-0.26 | 0.3428 | 1.1933 | 4.5095
-0.25 | 0.4685 | 1.68785 | 6.1865
-0.24 | 0.63835 | 2.24795 | 8.4305
-0.23 | 0.86105 | 2.977 | 11.3385
-0.22 | 1.1729 | 4.054 | 15.233
-0.21 | 1.66625 | 5.435 | 20.353
-0.2 | 2.2408 | 7.313 | 27.115
-0.19 | 2.948 | 9.8095 | 35.545
-0.18 | 3.9565 | 13.2075 | 46.805
-0.17 | 5.2595 | 17.3885 | 60.605
-0.16 | 7.025 | 22.815 | 77.55
-0.15 | 9.364 | 30.015 | 98.845
-0.14 | 12.4235 | 38.73 | 125.41
-0.13 | 16.545 | 50.165 | 157.01
-0.12 | 21.7165 | 64.54 | 189.35
-0.11 | 28.26 | 82.45 | 225.15
-0.1 | 37.025 | 103.93 | 272.5
-0.09 | 47.455 | 129.755 | 319.8
-0.08 | 59.61 | 158.205 | 363.45
-0.07 | 75.625 | 192.6 | 416.3
-0.06 | 94.88 | 233.45 | 463.7
-0.05 | 114.4 | 277.8 | 517.05
-0.04 | 140.015 | 326 | 576.9
-0.03 | 169.65 | 368.9 | 622.05
-0.02 | 199.6 | 424.55 | 671.8
-0.01 | 234.35 | 484.75 | 731.6
0 | 269.55 | 533.25 | 776.5
0.01 | 300.85 | 574.8 | 808.5
0.02 | 338.95 | 630.5 | 855
0.03 | 374.15 | 677.6 | 899.5
0.04 | 400.95 | 726.65 | 935
0.05 | 430.6 | 777 | 973.5
0.06 | 456.95 | 814 | 1001
0.07 | 477 | 861 | 1031
0.08 | 492.45 | 882 | 1061.5
0.09 | 504.2 | 912.5 | 1085.5
0.1 | 503.6 | 954 | 1112
0.11 | 508.8 | 986 | 1124.5
0.12 | 517 | 1004.5 | 1145
0.13 | 507 | 1016.5 | 1161.5
0.14 | 500 | 1043 | 1167.5
0.15 | 491.5 | 1067 | 1186
0.16 | 473.5 | 1082 | 1194.5
0.17 | 457 | 1088.5 | 1199
0.18 | 440.5 | 1102.5 | 1210.5
0.19 | 417 | 1122.5 | 1212
0.2 | 401 | 1131.5 | 1215.5
0.21 | 386.5 | 1136 | 1225.5
0.22 | 368.5 | 1132.5 | 1225.5
0.23 | 343.5 | 1136.5 | 1218
0.24 | 321 | 1151 | 1226.5
0.25 | 304 | 1146 | 1217
0.26 | 283.5 | 1143.5 | 1204.5
0.27 | 276 | 1136 | 1209.5
0.28 | 259 | 1129.5 | 1200.5
0.29 | 238.5 | 1138.5 | 1196
0.3 | 220 | 1128 | 1180
0.31 | 210.5 | 1107 | 1169
0.32 | 202 | 1103 | 1165.5
0.33 | 186.5 | 1095 | 1150
0.34 | 174 | 1082 | 1126
0.35 | 156 | 1069.5 | 1117.5
0.36 | 157 | 1046.5 | 1117.5
0.37 | 150 | 1036 | 1094.5
0.38 | 130 | 1018 | 1078.5
0.39 | 125 | 994 | 1052.5
0.4 | 110.5 | 977 | 1032.5
0.41 | 113 | 955 | 1028.5
0.42 | 111.5 | 932 | 1001
0.43 | 95.5 | 910.5 | 980.5
0.44 | 93 | 885.5 | 957
0.45 | 89 | 854 | 931.5
0.46 | 84 | 826.5 | 908
0.47 | 82.5 | 799.5 | 885
0.48 | 78.5 | 772.5 | 865
0.49 | 63.5 | 741.5 | 835
0.5 | 55 | 722 | 820