## IDS-VDS Characteristic (mA-mm)
VGS (V) | VDS = 0.100 V | VDS = 0.500 V | VDS = 0.900 V
-0.75 | 0.00035983 | 0.0014813 | 0.004891
-0.74 | 0.00034847 | 0.0014423 | 0.0047433
-0.73 | 0.00033166 | 0.0013897 | 0.0045907
-0.72 | 0.00031648 | 0.0013282 | 0.0044642
-0.71 | 0.00030138 | 0.0012829 | 0.004324
-0.7 | 0.00028765 | 0.0012386 | 0.004195
-0.69 | 0.00027284 | 0.0011924 | 0.0040715
-0.68 | 0.00026242 | 0.0011508 | 0.0039363
-0.67 | 0.00025151 | 0.0011163 | 0.0038265
-0.66 | 0.00023734 | 0.001081 | 0.0036947
-0.65 | 0.0002294 | 0.0010357 | 0.0035757
-0.64 | 0.00021883 | 0.000998 | 0.0034746
-0.63 | 0.00021024 | 0.0009597 | 0.0033681
-0.62 | 0.00020098 | 0.0009293 | 0.003257
-0.61 | 0.00018996 | 0.0008901 | 0.0031646
-0.6 | 0.00018142 | 0.0008599 | 0.0030585
-0.59 | 0.00017291 | 0.0008297 | 0.002964
-0.58 | 0.00016456 | 0.0007925 | 0.0028754
-0.57 | 0.00015764 | 0.000771 | 0.0027795
-0.56 | 0.00015001 | 0.0007416 | 0.0026887
-0.55 | 0.00014302 | 0.000712 | 0.0025974
-0.54 | 0.00013618 | 0.0006846 | 0.0025264
-0.53 | 0.00013083 | 0.0006622 | 0.0024511
-0.52 | 0.00012629 | 0.0006413 | 0.0023765
-0.51 | 0.00012153 | 0.0006232 | 0.0023202
-0.5 | 0.00011829 | 0.0006077 | 0.0022684
-0.49 | 0.00011303 | 0.0005908 | 0.0022027
-0.48 | 0.00011055 | 0.0005763 | 0.002159
-0.47 | 0.00010937 | 0.0005671 | 0.0021423
-0.46 | 0.00010858 | 0.0005655 | 0.0021349
-0.45 | 0.00011084 | 0.0005713 | 0.0021532
-0.44 | 0.00011653 | 0.0005889 | 0.0022131
-0.43 | 0.00012467 | 0.0006198 | 0.0023007
-0.42 | 0.00013867 | 0.0006613 | 0.0024732
-0.41 | 0.00015881 | 0.0007348 | 0.0027282
-0.4 | 0.00018832 | 0.0008367 | 0.0030931
-0.39 | 0.00023152 | 0.0009926 | 0.0036538
-0.38 | 0.0002915 | 0.001211 | 0.0044217
-0.37 | 0.00037628 | 0.0015047 | 0.0055538
-0.36 | 0.00049282 | 0.0019265 | 0.007217
-0.35 | 0.0006961 | 0.0025191 | 0.009388
-0.34 | 0.0009343 | 0.0033392 | 0.012537
-0.33 | 0.0012609 | 0.004478 | 0.016889
-0.32 | 0.0017018 | 0.006225 | 0.023023
-0.31 | 0.0023214 | 0.00838 | 0.031314
-0.3 | 0.0031711 | 0.011385 | 0.043084
-0.29 | 0.0043325 | 0.015589 | 0.0595
-0.28 | 0.006137 | 0.021304 | 0.08075
-0.27 | 0.008413 | 0.029267 | 0.1116
-0.26 | 0.011436 | 0.039908 | 0.15234
-0.25 | 0.015605 | 0.05452 | 0.20933
-0.24 | 0.021204 | 0.07549 | 0.28475
-0.23 | 0.028932 | 0.10243 | 0.38548
-0.22 | 0.039355 | 0.13928 | 0.52391
-0.21 | 0.053371 | 0.18839 | 0.7067
-0.2 | 0.07454 | 0.25453 | 0.9527
-0.19 | 0.10055 | 0.34325 | 1.2771
-0.18 | 0.13624 | 0.46055 | 1.7063
-0.17 | 0.18302 | 0.6195 | 2.2459
-0.16 | 0.24594 | 0.8214 | 2.9655
-0.15 | 0.33009 | 1.0925 | 3.8755
-0.14 | 0.44303 | 1.453 | 5.0519
-0.13 | 0.592 | 1.9062 | 6.477
-0.12 | 0.7869 | 2.5099 | 8.268
-0.11 | 1.0419 | 3.2547 | 10.408
-0.1 | 1.3723 | 4.213 | 12.929
-0.09 | 1.8073 | 5.4157 | 15.943
-0.08 | 2.3565 | 6.906 | 19.4
-0.07 | 3.0485 | 8.703 | 23.389
-0.06 | 3.925 | 10.895 | 27.844
-0.05 | 4.993 | 13.492 | 32.91
-0.04 | 6.275 | 16.563 | 38.413
-0.03 | 7.844 | 20.118 | 44.436
-0.02 | 9.72 | 24.122 | 51.053
-0.01 | 11.933 | 28.69 | 58.17
0 | 14.507 | 33.862 | 65.82
0.01 | 17.388 | 39.472 | 73.87
0.02 | 20.595 | 45.592 | 82.04
0.03 | 24.232 | 52.322 | 91.08
0.04 | 28.103 | 59.36 | 100.34
0.05 | 32.365 | 66.88 | 109.9
0.06 | 36.782 | 74.94 | 119.87
0.07 | 41.477 | 83.35 | 130.09
0.08 | 46.358 | 92.09 | 140.59
0.09 | 51.366 | 100.98 | 151.34
0.1 | 56.447 | 110.5 | 162.32
0.11 | 61.5 | 120.14 | 173.44
0.12 | 66.72 | 130.14 | 184.94
0.13 | 71.79 | 140.48 | 196.55
0.14 | 76.78 | 150.69 | 208.21
0.15 | 81.76 | 161.22 | 219.92
0.16 | 86.57 | 172.09 | 231.85
0.17 | 91.22 | 182.94 | 243.88
0.18 | 95.72 | 193.98 | 255.93
0.19 | 100 | 205.02 | 268.08
0.2 | 104.15 | 216.35 | 280.31
0.21 | 107.98 | 227.73 | 292.4
0.22 | 111.68 | 239.05 | 304.72
0.23 | 115.24 | 250.4 | 316.88
0.24 | 118.51 | 261.87 | 329.09
0.25 | 121.86 | 273.35 | 341.34
0.26 | 124.67 | 284.76 | 353.42
0.27 | 127.43 | 296.25 | 365.49
0.28 | 129.98 | 307.42 | 377.45
0.29 | 132.54 | 318.82 | 389.44
0.3 | 134.87 | 330.18 | 401.25
0.31 | 137.13 | 341.32 | 413.12
0.32 | 139.08 | 352.44 | 424.78
0.33 | 140.91 | 363.41 | 436.36
0.34 | 142.85 | 374.27 | 447.86
0.35 | 144.47 | 384.98 | 458.97
0.36 | 146.06 | 395.52 | 470.17
0.37 | 147.53 | 405.92 | 481.2
0.38 | 148.71 | 416.28 | 492.06
0.39 | 150.21 | 426.27 | 502.61
0.4 | 151.42 | 436.15 | 513.09
0.41 | 152.54 | 445.77 | 523.3
0.42 | 153.51 | 455.21 | 533.52
0.43 | 154.6 | 464.43 | 543.41
0.44 | 155.59 | 473.33 | 553.01
0.45 | 156.59 | 482.03 | 562.55
0.46 | 157.38 | 490.5 | 571.7
0.47 | 158.16 | 498.64 | 580.8
0.48 | 159.09 | 506.48 | 589.4
0.49 | 159.84 | 514.01 | 598
0.5 | 160.49 | 521.27 | 606.2

## Tranconductance (mS-mm)
VGS (V) | VDS = 0.100 V | VDS = 0.500 V | VDS = 0.900 V
-0.75 | -0.001136 | -0.0039 | -0.01477
-0.74 | -0.0014085 | -0.00458 | -0.015015
-0.73 | -0.0015995 | -0.005705 | -0.013955
-0.72 | -0.001514 | -0.00534 | -0.013335
-0.71 | -0.0014415 | -0.00448 | -0.01346
-0.7 | -0.001427 | -0.004525 | -0.012625
-0.69 | -0.0012615 | -0.00439 | -0.012935
-0.68 | -0.0010665 | -0.003805 | -0.01225
-0.67 | -0.001254 | -0.00349 | -0.01208
-0.66 | -0.0011055 | -0.00403 | -0.01254
-0.65 | -0.0009255 | -0.00415 | -0.011005
-0.64 | -0.000958 | -0.0038 | -0.01038
-0.63 | -0.0008925 | -0.003435 | -0.01088
-0.62 | -0.001014 | -0.00348 | -0.010175
-0.61 | -0.000978 | -0.00347 | -0.009925
-0.6 | -0.0008525 | -0.00302 | -0.01003
-0.59 | -0.000843 | -0.00337 | -0.009155
-0.58 | -0.0007635 | -0.002935 | -0.009225
-0.57 | -0.0007275 | -0.002545 | -0.009335
-0.56 | -0.000731 | -0.00295 | -0.009105
-0.55 | -0.0006915 | -0.00285 | -0.008115
-0.54 | -0.0006095 | -0.00249 | -0.007315
-0.53 | -0.0004945 | -0.002165 | -0.007495
-0.52 | -0.000465 | -0.00195 | -0.006545
-0.51 | -0.0004 | -0.00168 | -0.005405
-0.5 | -0.000425 | -0.00162 | -0.005875
-0.49 | -0.000387 | -0.00157 | -0.00547
-0.48 | -0.000183 | -0.001185 | -0.00302
-0.47 | -9.85e-05 | -0.00054 | -0.001205
-0.46 | 7.35e-05 | 0.00021 | 0.000545
-0.45 | 0.0003975 | 0.00117 | 0.00391
-0.44 | 0.0006915 | 0.002425 | 0.007375
-0.43 | 0.001107 | 0.00362 | 0.013005
-0.42 | 0.001707 | 0.00575 | 0.021375
-0.41 | 0.0024825 | 0.00877 | 0.030995
-0.4 | 0.0036355 | 0.01289 | 0.04628
-0.39 | 0.005159 | 0.018715 | 0.06643
-0.38 | 0.007238 | 0.025605 | 0.095
-0.37 | 0.010066 | 0.035775 | 0.139765
-0.36 | 0.015991 | 0.05072 | 0.19171
-0.35 | 0.022074 | 0.070635 | 0.266
-0.34 | 0.02824 | 0.097945 | 0.37505
-0.33 | 0.038375 | 0.14429 | 0.5243
-0.32 | 0.053025 | 0.1951 | 0.72125
-0.31 | 0.073465 | 0.258 | 1.00305
-0.3 | 0.100555 | 0.36045 | 1.4093
-0.29 | 0.148295 | 0.49595 | 1.8833
-0.28 | 0.204025 | 0.6839 | 2.605
-0.27 | 0.26495 | 0.9302 | 3.5795
-0.26 | 0.3596 | 1.26265 | 4.8865
-0.25 | 0.4884 | 1.7791 | 6.6205
-0.24 | 0.66635 | 2.3955 | 8.8075
-0.23 | 0.90755 | 3.1895 | 11.958
-0.22 | 1.22195 | 4.298 | 16.061
-0.21 | 1.75925 | 5.7625 | 21.4395
-0.2 | 2.35895 | 7.743 | 28.52
-0.19 | 3.085 | 10.301 | 37.68
-0.18 | 4.1235 | 13.8125 | 48.44
-0.17 | 5.485 | 18.0425 | 62.96
-0.16 | 7.3535 | 23.65 | 81.48
-0.15 | 9.8545 | 31.58 | 104.32
-0.14 | 13.0955 | 40.685 | 130.075
-0.13 | 17.1935 | 52.845 | 160.805
-0.12 | 22.495 | 67.425 | 196.55
-0.11 | 29.27 | 85.155 | 233.05
-0.1 | 38.27 | 108.05 | 276.75
-0.09 | 49.21 | 134.65 | 323.55
-0.08 | 62.06 | 164.365 | 372.3
-0.07 | 78.425 | 199.45 | 422.2
-0.06 | 97.225 | 239.45 | 476.05
-0.05 | 117.5 | 283.4 | 528.45
-0.04 | 142.55 | 331.3 | 576.3
-0.03 | 172.25 | 377.95 | 632
-0.02 | 204.45 | 428.6 | 686.7
-0.01 | 239.35 | 487 | 738.35
0 | 272.75 | 539.1 | 785
0.01 | 304.4 | 586.5 | 811
0.02 | 342.2 | 642.5 | 860.5
0.03 | 375.4 | 688.4 | 915
0.04 | 406.65 | 727.9 | 941
0.05 | 433.95 | 779 | 976.5
0.06 | 455.6 | 823.5 | 1009.5
0.07 | 478.8 | 857.5 | 1036
0.08 | 494.45 | 881.5 | 1062.5
0.09 | 504.45 | 920.5 | 1086.5
0.1 | 506.7 | 958 | 1105
0.11 | 513.65 | 982 | 1131
0.12 | 514.5 | 1017 | 1155.5
0.13 | 503 | 1027.5 | 1163.5
0.14 | 498.5 | 1037 | 1168.5
0.15 | 489.5 | 1070 | 1182
0.16 | 473 | 1086 | 1198
0.17 | 457.5 | 1094.5 | 1204
0.18 | 439 | 1104 | 1210
0.19 | 421.5 | 1118.5 | 1219
0.2 | 399 | 1135.5 | 1216
0.21 | 376.5 | 1135 | 1220.5
0.22 | 363 | 1133.5 | 1224
0.23 | 341.5 | 1141 | 1218.5
0.24 | 331 | 1147.5 | 1223
0.25 | 308 | 1144.5 | 1216.5
0.26 | 278.5 | 1145 | 1207.5
0.27 | 265.5 | 1133 | 1201.5
0.28 | 255.5 | 1128.5 | 1197.5
0.29 | 244.5 | 1138 | 1190
0.3 | 229.5 | 1125 | 1184
0.31 | 210.5 | 1113 | 1176.5
0.32 | 189 | 1104.5 | 1162
0.33 | 188.5 | 1091.5 | 1154
0.34 | 178 | 1078.5 | 1130.5
0.35 | 160.5 | 1062.5 | 1115.5
0.36 | 153 | 1047 | 1111.5
0.37 | 132.5 | 1038 | 1094.5
0.38 | 134 | 1017.5 | 1070.5
0.39 | 135.5 | 993.5 | 1051.5
0.4 | 116.5 | 975 | 1034.5
0.41 | 104.5 | 953 | 1021.5
0.42 | 103 | 933 | 1005.5
0.43 | 104 | 906 | 974.5
0.44 | 99.5 | 880 | 957
0.45 | 89.5 | 858.5 | 934.5
0.46 | 78.5 | 830.5 | 912.5
0.47 | 85.5 | 799 | 885
0.48 | 84 | 768.5 | 860
0.49 | 70 | 739.5 | 840
0.5 | 65 | 726 | 820