## IDS-VDS Characteristic (mA-mm)
VGS (V) | VDS = 0.100 V | VDS = 0.500 V | VDS = 0.900 V
-0.75 | 0.0003407 | 0.0013573 | 0.0044174
-0.74 | 0.00032524 | 0.0013051 | 0.0042811
-0.73 | 0.00031051 | 0.0012557 | 0.004128
-0.72 | 0.00029543 | 0.0012063 | 0.0040348
-0.71 | 0.00028035 | 0.0011597 | 0.0038685
-0.7 | 0.00026914 | 0.0011296 | 0.0037831
-0.69 | 0.00025677 | 0.0010957 | 0.0036614
-0.68 | 0.00024598 | 0.0010548 | 0.0035556
-0.67 | 0.00023543 | 0.0010142 | 0.0034412
-0.66 | 0.00022433 | 0.0009791 | 0.0033293
-0.65 | 0.00021337 | 0.0009386 | 0.0032225
-0.64 | 0.00020363 | 0.0009072 | 0.0031267
-0.63 | 0.00019626 | 0.0008721 | 0.0030273
-0.62 | 0.00018745 | 0.0008399 | 0.0029368
-0.61 | 0.00017827 | 0.0008089 | 0.0028286
-0.6 | 0.00017039 | 0.0007787 | 0.0027517
-0.59 | 0.00016275 | 0.0007539 | 0.0026738
-0.58 | 0.00015601 | 0.0007252 | 0.0025904
-0.57 | 0.00014898 | 0.0006979 | 0.0025152
-0.56 | 0.0001419 | 0.0006658 | 0.0024383
-0.55 | 0.00013583 | 0.000648 | 0.0023658
-0.54 | 0.00012974 | 0.0006263 | 0.0022811
-0.53 | 0.00012324 | 0.0006085 | 0.002218
-0.52 | 0.00011777 | 0.0005871 | 0.0021494
-0.51 | 0.00011301 | 0.0005701 | 0.0020946
-0.5 | 0.0001099 | 0.0005579 | 0.0020444
-0.49 | 0.00010662 | 0.0005428 | 0.0020117
-0.48 | 0.00010418 | 0.0005364 | 0.0019886
-0.47 | 0.00010371 | 0.0005313 | 0.001977
-0.46 | 0.00010413 | 0.0005297 | 0.0019727
-0.45 | 0.00010761 | 0.0005394 | 0.0020008
-0.44 | 0.00011339 | 0.0005579 | 0.0020764
-0.43 | 0.00012312 | 0.0005907 | 0.0022029
-0.42 | 0.00013804 | 0.0006409 | 0.0023794
-0.41 | 0.00015979 | 0.0007211 | 0.0026678
-0.4 | 0.00019226 | 0.0008365 | 0.0030686
-0.39 | 0.00023824 | 0.0010018 | 0.0036708
-0.38 | 0.00030238 | 0.0012315 | 0.0045272
-0.37 | 0.00039205 | 0.0015548 | 0.005766
-0.36 | 0.00051555 | 0.0020064 | 0.007454
-0.35 | 0.0007284 | 0.002635 | 0.009822
-0.34 | 0.0009811 | 0.0035217 | 0.013162
-0.33 | 0.0013205 | 0.0047158 | 0.017751
-0.32 | 0.0017923 | 0.006555 | 0.024182
-0.31 | 0.002433 | 0.008832 | 0.033248
-0.3 | 0.0033227 | 0.012066 | 0.045329
-0.29 | 0.0045376 | 0.016427 | 0.06265
-0.28 | 0.006471 | 0.022383 | 0.08589
-0.27 | 0.008818 | 0.030641 | 0.11739
-0.26 | 0.011988 | 0.041879 | 0.16112
-0.25 | 0.016324 | 0.05748 | 0.21911
-0.24 | 0.022154 | 0.07838 | 0.29771
-0.23 | 0.030215 | 0.10628 | 0.4053
-0.22 | 0.041088 | 0.14424 | 0.54427
-0.21 | 0.055702 | 0.19472 | 0.7389
-0.2 | 0.07718 | 0.26338 | 0.9872
-0.19 | 0.1043 | 0.35382 | 1.3243
-0.18 | 0.14096 | 0.4753 | 1.7695
-0.17 | 0.18941 | 0.6387 | 2.342
-0.16 | 0.25381 | 0.8505 | 3.0629
-0.15 | 0.34076 | 1.1284 | 4.004
-0.14 | 0.45632 | 1.4946 | 5.1927
-0.13 | 0.6077 | 1.9685 | 6.681
-0.12 | 0.8071 | 2.5668 | 8.44
-0.11 | 1.0668 | 3.3437 | 10.648
-0.1 | 1.4078 | 4.3161 | 13.22
-0.09 | 1.843 | 5.5536 | 16.319
-0.08 | 2.4046 | 7.055 | 19.853
-0.07 | 3.11 | 8.885 | 23.817
-0.06 | 3.9849 | 11.108 | 28.349
-0.05 | 5.0885 | 13.783 | 33.419
-0.04 | 6.383 | 16.897 | 39.065
-0.03 | 7.992 | 20.518 | 45.094
-0.02 | 9.892 | 24.519 | 51.747
-0.01 | 12.116 | 29.188 | 58.8
0 | 14.71 | 34.44 | 66.62
0.01 | 17.653 | 40.095 | 74.7
0.02 | 20.881 | 46.22 | 83.07
0.03 | 24.525 | 53.011 | 92.08
0.04 | 28.463 | 60.03 | 101.28
0.05 | 32.692 | 67.58 | 110.96
0.06 | 37.214 | 75.68 | 120.9
0.07 | 41.956 | 84.18 | 131.28
0.08 | 46.865 | 93 | 141.7
0.09 | 51.855 | 102 | 152.56
0.1 | 56.971 | 111.48 | 163.63
0.11 | 62.01 | 121.2 | 174.82
0.12 | 67.22 | 131.26 | 186.47
0.13 | 72.34 | 141.44 | 197.85
0.14 | 77.34 | 151.84 | 209.63
0.15 | 82.34 | 162.4 | 221.44
0.16 | 87.23 | 173.28 | 233.51
0.17 | 91.82 | 184.19 | 245.48
0.18 | 96.29 | 195.03 | 257.54
0.19 | 100.51 | 206.29 | 269.69
0.2 | 104.55 | 217.54 | 281.86
0.21 | 108.61 | 228.99 | 294.19
0.22 | 112.25 | 240.48 | 306.38
0.23 | 115.79 | 251.71 | 318.55
0.24 | 119.07 | 263.21 | 330.78
0.25 | 122.28 | 274.82 | 343.14
0.26 | 125.15 | 286.24 | 355.29
0.27 | 127.93 | 297.63 | 367.19
0.28 | 130.58 | 308.93 | 379.33
0.29 | 133.04 | 320.36 | 391.2
0.3 | 135.49 | 331.72 | 403.23
0.31 | 137.55 | 342.87 | 415.03
0.32 | 139.47 | 353.87 | 426.68
0.33 | 141.48 | 364.97 | 438.21
0.34 | 143.15 | 375.88 | 449.72
0.35 | 145.03 | 386.53 | 460.96
0.36 | 146.43 | 397.17 | 471.92
0.37 | 147.85 | 407.54 | 483.06
0.38 | 149.25 | 417.84 | 493.88
0.39 | 150.62 | 427.98 | 504.51
0.4 | 151.84 | 437.7 | 515
0.41 | 152.88 | 447.42 | 525.14
0.42 | 153.94 | 456.87 | 535.39
0.43 | 155.01 | 466.01 | 545.32
0.44 | 156.19 | 475.01 | 554.95
0.45 | 156.91 | 483.59 | 564.4
0.46 | 157.68 | 492.01 | 573.5
0.47 | 158.55 | 500.14 | 582.3
0.48 | 159.23 | 507.96 | 591.1
0.49 | 160.27 | 515.5 | 599.9
0.5 | 160.67 | 522.75 | 607.9

## Tranconductance (mS-mm)
VGS (V) | VDS = 0.100 V | VDS = 0.500 V | VDS = 0.900 V
-0.75 | -0.001546 | -0.00522 | -0.01363
-0.74 | -0.0015095 | -0.00508 | -0.01447
-0.73 | -0.0014905 | -0.00494 | -0.012315
-0.72 | -0.001508 | -0.0048 | -0.012975
-0.71 | -0.0013145 | -0.003835 | -0.012585
-0.7 | -0.001179 | -0.0032 | -0.010355
-0.69 | -0.001158 | -0.00374 | -0.011375
-0.68 | -0.001067 | -0.004075 | -0.01101
-0.67 | -0.0010825 | -0.003785 | -0.011315
-0.66 | -0.001103 | -0.00378 | -0.010935
-0.65 | -0.001035 | -0.003595 | -0.01013
-0.64 | -0.0008555 | -0.003325 | -0.00976
-0.63 | -0.000809 | -0.003365 | -0.009495
-0.62 | -0.0008995 | -0.00316 | -0.009935
-0.61 | -0.000853 | -0.00306 | -0.009255
-0.6 | -0.000776 | -0.00275 | -0.00774
-0.59 | -0.000719 | -0.002675 | -0.008065
-0.58 | -0.0006885 | -0.0028 | -0.00793
-0.57 | -0.0007055 | -0.00297 | -0.007605
-0.56 | -0.0006575 | -0.002495 | -0.00747
-0.55 | -0.000608 | -0.001975 | -0.00786
-0.54 | -0.0006295 | -0.001975 | -0.00739
-0.53 | -0.0005985 | -0.00196 | -0.006585
-0.52 | -0.0005115 | -0.00192 | -0.00617
-0.51 | -0.0003935 | -0.00146 | -0.00525
-0.5 | -0.0003195 | -0.001365 | -0.004145
-0.49 | -0.000286 | -0.001075 | -0.00279
-0.48 | -0.0001455 | -0.000575 | -0.001735
-0.47 | -2.5e-06 | -0.000335 | -0.000795
-0.46 | 0.000195 | 0.000405 | 0.00119
-0.45 | 0.000463 | 0.00141 | 0.005185
-0.44 | 0.0007755 | 0.002565 | 0.010105
-0.43 | 0.0012325 | 0.00415 | 0.01515
-0.42 | 0.0018335 | 0.00652 | 0.023245
-0.41 | 0.002711 | 0.00978 | 0.03446
-0.4 | 0.0039225 | 0.014035 | 0.05015
-0.39 | 0.005506 | 0.01975 | 0.07293
-0.38 | 0.0076905 | 0.02765 | 0.10476
-0.37 | 0.0106585 | 0.038745 | 0.14634
-0.36 | 0.0168175 | 0.05401 | 0.2028
-0.35 | 0.0232775 | 0.075765 | 0.2854
-0.34 | 0.029605 | 0.10404 | 0.39645
-0.33 | 0.04056 | 0.151665 | 0.551
-0.32 | 0.055625 | 0.20581 | 0.77485
-0.31 | 0.07652 | 0.27555 | 1.05735
-0.3 | 0.10523 | 0.37975 | 1.4701
-0.29 | 0.157415 | 0.51585 | 2.02805
-0.28 | 0.21402 | 0.7107 | 2.737
-0.27 | 0.27585 | 0.9748 | 3.7615
-0.26 | 0.3753 | 1.34195 | 5.086
-0.25 | 0.5083 | 1.82505 | 6.8295
-0.24 | 0.69455 | 2.44 | 9.3095
-0.23 | 0.9467 | 3.293 | 12.328
-0.22 | 1.27435 | 4.422 | 16.68
-0.21 | 1.8046 | 5.957 | 22.1465
-0.2 | 2.4299 | 7.955 | 29.27
-0.19 | 3.189 | 10.596 | 39.115
-0.18 | 4.2555 | 14.244 | 50.885
-0.17 | 5.6425 | 18.76 | 64.67
-0.16 | 7.5675 | 24.485 | 83.1
-0.15 | 10.1255 | 32.205 | 106.49
-0.14 | 13.347 | 42.005 | 133.85
-0.13 | 17.539 | 53.61 | 162.365
-0.12 | 22.955 | 68.76 | 198.35
-0.11 | 30.035 | 87.465 | 239
-0.1 | 38.81 | 110.495 | 283.55
-0.09 | 49.84 | 136.945 | 331.65
-0.08 | 63.35 | 166.57 | 374.9
-0.07 | 79.015 | 202.65 | 424.8
-0.06 | 98.925 | 244.9 | 480.1
-0.05 | 119.905 | 289.45 | 535.8
-0.04 | 145.175 | 336.75 | 583.75
-0.03 | 175.45 | 381.1 | 634.1
-0.02 | 206.2 | 433.5 | 685.3
-0.01 | 240.9 | 496.05 | 743.65
0 | 276.85 | 545.35 | 795
0.01 | 308.55 | 589 | 822.5
0.02 | 343.6 | 645.8 | 869
0.03 | 379.1 | 690.5 | 910.5
0.04 | 408.35 | 728.45 | 944
0.05 | 437.55 | 782.5 | 981
0.06 | 463.2 | 830 | 1016
0.07 | 482.55 | 866 | 1040
0.08 | 494.95 | 891 | 1064
0.09 | 505.3 | 924 | 1096.5
0.1 | 507.75 | 960 | 1113
0.11 | 512.45 | 989 | 1142
0.12 | 516.5 | 1012 | 1151.5
0.13 | 506 | 1029 | 1158
0.14 | 500 | 1048 | 1179.5
0.15 | 494.5 | 1072 | 1194
0.16 | 474 | 1089.5 | 1202
0.17 | 453 | 1087.5 | 1201.5
0.18 | 434.5 | 1105 | 1210.5
0.19 | 413 | 1125.5 | 1216
0.2 | 405 | 1135 | 1225
0.21 | 385 | 1147 | 1226
0.22 | 359 | 1136 | 1218
0.23 | 341 | 1136.5 | 1220
0.24 | 324.5 | 1155.5 | 1229.5
0.25 | 304 | 1151.5 | 1225.5
0.26 | 282.5 | 1140.5 | 1202.5
0.27 | 271.5 | 1134.5 | 1202
0.28 | 255.5 | 1136.5 | 1200.5
0.29 | 245.5 | 1139.5 | 1195
0.3 | 225.5 | 1125.5 | 1191.5
0.31 | 199 | 1107.5 | 1172.5
0.32 | 196.5 | 1105 | 1159
0.33 | 184 | 1100.5 | 1152
0.34 | 177.5 | 1078 | 1137.5
0.35 | 164 | 1064.5 | 1110
0.36 | 141 | 1050.5 | 1105
0.37 | 141 | 1033.5 | 1098
0.38 | 138.5 | 1022 | 1072.5
0.39 | 129.5 | 993 | 1056
0.4 | 113 | 972 | 1031.5
0.41 | 105 | 958.5 | 1019.5
0.42 | 106.5 | 929.5 | 1009
0.43 | 112.5 | 907 | 978
0.44 | 95 | 879 | 954
0.45 | 74.5 | 850 | 927.5
0.46 | 82 | 827.5 | 895
0.47 | 77.5 | 797.5 | 880
0.48 | 86 | 768 | 880
0.49 | 72 | 739.5 | 840
0.5 | 40 | 725 | 800