## IDS-VDS Characteristic (mA-mm)
VGS (V) | VDS = 0.100 V | VDS = 0.500 V | VDS = 0.900 V
-0.75 | 0.00032874 | 0.0013233 | 0.0043144
-0.74 | 0.00031742 | 0.0012802 | 0.0041899
-0.73 | 0.00030199 | 0.0012247 | 0.0040631
-0.72 | 0.00028694 | 0.0011823 | 0.0039563
-0.71 | 0.00027549 | 0.0011344 | 0.0038456
-0.7 | 0.0002625 | 0.0011004 | 0.0037213
-0.69 | 0.0002521 | 0.0010601 | 0.0035939
-0.68 | 0.00024138 | 0.0010222 | 0.003497
-0.67 | 0.00022963 | 0.000988 | 0.0033773
-0.66 | 0.00022031 | 0.000952 | 0.0032626
-0.65 | 0.00020842 | 0.0009135 | 0.0031624
-0.64 | 0.00020037 | 0.000887 | 0.0030807
-0.63 | 0.00019054 | 0.0008444 | 0.0029747
-0.62 | 0.00018309 | 0.000818 | 0.0028633
-0.61 | 0.00017381 | 0.000792 | 0.0027831
-0.6 | 0.00016689 | 0.0007614 | 0.0027028
-0.59 | 0.0001576 | 0.000737 | 0.002611
-0.58 | 0.00015034 | 0.0007081 | 0.0025206
-0.57 | 0.00014512 | 0.0006829 | 0.0024524
-0.56 | 0.00013833 | 0.0006606 | 0.0023863
-0.55 | 0.00013116 | 0.0006394 | 0.0023092
-0.54 | 0.00012656 | 0.0006155 | 0.0022478
-0.53 | 0.00012042 | 0.0005963 | 0.0021788
-0.52 | 0.00011479 | 0.0005786 | 0.0021103
-0.51 | 0.00011112 | 0.0005578 | 0.0020564
-0.5 | 0.00010681 | 0.0005437 | 0.0020083
-0.49 | 0.00010435 | 0.0005314 | 0.001983
-0.48 | 0.00010278 | 0.00052 | 0.0019545
-0.47 | 0.00010223 | 0.0005185 | 0.0019374
-0.46 | 0.00010326 | 0.0005201 | 0.0019534
-0.45 | 0.00010624 | 0.0005337 | 0.0019811
-0.44 | 0.00011226 | 0.0005528 | 0.0020634
-0.43 | 0.00012256 | 0.0005907 | 0.002193
-0.42 | 0.00013877 | 0.0006455 | 0.002388
-0.41 | 0.00016167 | 0.0007285 | 0.002675
-0.4 | 0.0001947 | 0.000847 | 0.003112
-0.39 | 0.00024256 | 0.0010224 | 0.0037387
-0.38 | 0.00030859 | 0.0012572 | 0.0046314
-0.37 | 0.00040148 | 0.0015914 | 0.005931
-0.36 | 0.00052904 | 0.0020582 | 0.007712
-0.35 | 0.0007462 | 0.0026997 | 0.010203
-0.34 | 0.0010045 | 0.0036161 | 0.013738
-0.33 | 0.0013523 | 0.0048581 | 0.018525
-0.32 | 0.0018394 | 0.006745 | 0.025289
-0.31 | 0.0024938 | 0.009083 | 0.034505
-0.3 | 0.0034175 | 0.012393 | 0.047677
-0.29 | 0.0046531 | 0.016962 | 0.0652
-0.28 | 0.006596 | 0.023161 | 0.08947
-0.27 | 0.009001 | 0.031673 | 0.1231
-0.26 | 0.012254 | 0.043423 | 0.16645
-0.25 | 0.016663 | 0.05972 | 0.22858
-0.24 | 0.022669 | 0.08101 | 0.30973
-0.23 | 0.030853 | 0.11005 | 0.42062
-0.22 | 0.041772 | 0.14925 | 0.5694
-0.21 | 0.056888 | 0.20192 | 0.7676
-0.2 | 0.07862 | 0.27213 | 1.0286
-0.19 | 0.10647 | 0.36533 | 1.3724
-0.18 | 0.14342 | 0.49321 | 1.8246
-0.17 | 0.19315 | 0.6562 | 2.414
-0.16 | 0.25886 | 0.8757 | 3.1731
-0.15 | 0.34672 | 1.1667 | 4.1341
-0.14 | 0.46516 | 1.544 | 5.3262
-0.13 | 0.6189 | 2.0246 | 6.884
-0.12 | 0.8252 | 2.6425 | 8.726
-0.11 | 1.0881 | 3.4491 | 10.935
-0.1 | 1.4359 | 4.451 | 13.552
-0.09 | 1.8841 | 5.717 | 16.693
-0.08 | 2.45 | 7.253 | 20.281
-0.07 | 3.1683 | 9.129 | 24.319
-0.06 | 4.0631 | 11.398 | 28.925
-0.05 | 5.1772 | 14.087 | 34.061
-0.04 | 6.491 | 17.23 | 39.708
-0.03 | 8.128 | 20.889 | 45.85
-0.02 | 10.035 | 25.008 | 52.552
-0.01 | 12.298 | 29.721 | 59.72
0 | 14.924 | 34.895 | 67.44
0.01 | 17.871 | 40.65 | 75.52
0.02 | 21.113 | 46.843 | 84.02
0.03 | 24.804 | 53.608 | 93.01
0.04 | 28.745 | 60.71 | 102.34
0.05 | 32.947 | 68.39 | 111.84
0.06 | 37.468 | 76.42 | 121.94
0.07 | 42.204 | 84.91 | 132.28
0.08 | 47.098 | 93.68 | 142.79
0.09 | 52.112 | 102.8 | 153.72
0.1 | 57.14 | 112.3 | 164.57
0.11 | 62.34 | 121.78 | 175.93
0.12 | 67.46 | 132 | 187.45
0.13 | 72.57 | 142.21 | 198.96
0.14 | 77.6 | 152.54 | 210.72
0.15 | 82.5 | 163.25 | 222.56
0.16 | 87.37 | 174.03 | 234.62
0.17 | 91.96 | 185.05 | 246.6
0.18 | 96.38 | 196.03 | 258.68
0.19 | 100.66 | 207.15 | 270.74
0.2 | 104.7 | 218.37 | 282.95
0.21 | 108.62 | 229.77 | 295.31
0.22 | 112.42 | 241.13 | 307.53
0.23 | 115.83 | 252.55 | 319.78
0.24 | 119.23 | 263.96 | 331.76
0.25 | 122.22 | 275.39 | 344.19
0.26 | 125.19 | 286.98 | 356.25
0.27 | 127.95 | 298.32 | 368.29
0.28 | 130.64 | 309.66 | 380.32
0.29 | 133.14 | 321.04 | 392.17
0.3 | 135.4 | 332.26 | 404.21
0.31 | 137.43 | 343.5 | 416.03
0.32 | 139.47 | 354.56 | 427.61
0.33 | 141.6 | 365.59 | 439.13
0.34 | 143.3 | 376.41 | 450.53
0.35 | 144.82 | 387.09 | 461.82
0.36 | 146.39 | 397.65 | 472.91
0.37 | 147.8 | 408.23 | 484.06
0.38 | 149.5 | 418.32 | 494.68
0.39 | 150.64 | 428.32 | 505.38
0.4 | 151.7 | 438.15 | 515.8
0.41 | 152.92 | 447.78 | 526
0.42 | 153.97 | 457.29 | 536.22
0.43 | 155.16 | 466.43 | 546.02
0.44 | 155.93 | 475.27 | 555.67
0.45 | 156.81 | 483.91 | 565.14
0.46 | 157.63 | 492.41 | 574.4
0.47 | 158.74 | 500.45 | 583.2
0.48 | 159.36 | 508.22 | 591.8
0.49 | 160 | 515.76 | 600.5
0.5 | 160.71 | 523.03 | 608.6

## Tranconductance (mS-mm)
VGS (V) | VDS = 0.100 V | VDS = 0.500 V | VDS = 0.900 V
-0.75 | -0.001132 | -0.00431 | -0.01245
-0.74 | -0.0013375 | -0.00493 | -0.012565
-0.73 | -0.001524 | -0.004895 | -0.01168
-0.72 | -0.001325 | -0.004515 | -0.010875
-0.71 | -0.001222 | -0.004095 | -0.01175
-0.7 | -0.0011695 | -0.003715 | -0.012585
-0.69 | -0.001056 | -0.00391 | -0.011215
-0.68 | -0.0011235 | -0.003605 | -0.01083
-0.67 | -0.0010535 | -0.00351 | -0.01172
-0.66 | -0.0010605 | -0.003725 | -0.010745
-0.65 | -0.000997 | -0.00325 | -0.009095
-0.64 | -0.000894 | -0.003455 | -0.009385
-0.63 | -0.000864 | -0.00345 | -0.01087
-0.62 | -0.0008365 | -0.00262 | -0.00958
-0.61 | -0.00081 | -0.00283 | -0.008025
-0.6 | -0.0008105 | -0.00275 | -0.008605
-0.59 | -0.0008275 | -0.002665 | -0.00911
-0.58 | -0.000624 | -0.002705 | -0.00793
-0.57 | -0.0006005 | -0.002375 | -0.006715
-0.56 | -0.000698 | -0.002175 | -0.00716
-0.55 | -0.0005885 | -0.002255 | -0.006925
-0.54 | -0.000537 | -0.002155 | -0.00652
-0.53 | -0.0005885 | -0.001845 | -0.006875
-0.52 | -0.000465 | -0.001925 | -0.00612
-0.51 | -0.000399 | -0.001745 | -0.0051
-0.5 | -0.0003385 | -0.00132 | -0.00367
-0.49 | -0.0002015 | -0.001185 | -0.00269
-0.48 | -0.000106 | -0.000645 | -0.00228
-0.47 | 2.4e-05 | 5e-06 | -5.5e-05
-0.46 | 0.0002005 | 0.00076 | 0.002185
-0.45 | 0.00045 | 0.001635 | 0.0055
-0.44 | 0.000816 | 0.00285 | 0.010595
-0.43 | 0.0013255 | 0.004635 | 0.01623
-0.42 | 0.0019555 | 0.00689 | 0.0241
-0.41 | 0.0027965 | 0.010075 | 0.0362
-0.4 | 0.0040445 | 0.014695 | 0.053185
-0.39 | 0.0056945 | 0.02051 | 0.07597
-0.38 | 0.007946 | 0.02845 | 0.109615
-0.37 | 0.0110225 | 0.04005 | 0.15403
-0.36 | 0.017236 | 0.055415 | 0.2136
-0.35 | 0.023773 | 0.077895 | 0.3013
-0.34 | 0.030305 | 0.10792 | 0.4161
-0.33 | 0.041745 | 0.156445 | 0.57755
-0.32 | 0.057075 | 0.211245 | 0.799
-0.31 | 0.078905 | 0.2824 | 1.1194
-0.3 | 0.107965 | 0.39395 | 1.53475
-0.29 | 0.158925 | 0.5384 | 2.08965
-0.28 | 0.217395 | 0.73555 | 2.895
-0.27 | 0.2829 | 1.0131 | 3.849
-0.26 | 0.3831 | 1.40235 | 5.274
-0.25 | 0.52075 | 1.87935 | 7.164
-0.24 | 0.7095 | 2.5165 | 9.602
-0.23 | 0.95515 | 3.412 | 12.9835
-0.22 | 1.30175 | 4.5935 | 17.349
-0.21 | 1.8424 | 6.144 | 22.96
-0.2 | 2.4791 | 8.1705 | 30.24
-0.19 | 3.24 | 11.054 | 39.8
-0.18 | 4.334 | 14.5435 | 52.08
-0.17 | 5.772 | 19.1245 | 67.425
-0.16 | 7.6785 | 25.525 | 86.005
-0.15 | 10.315 | 33.415 | 107.655
-0.14 | 13.609 | 42.895 | 137.495
-0.13 | 18.002 | 54.925 | 169.99
-0.12 | 23.46 | 71.225 | 202.55
-0.11 | 30.535 | 90.425 | 241.3
-0.1 | 39.8 | 113.395 | 287.9
-0.09 | 50.705 | 140.1 | 336.45
-0.08 | 64.21 | 170.6 | 381.3
-0.07 | 80.655 | 207.25 | 432.2
-0.06 | 100.445 | 247.9 | 487.1
-0.05 | 121.395 | 291.6 | 539.15
-0.04 | 147.54 | 340.1 | 589.45
-0.03 | 177.2 | 388.9 | 642.2
-0.02 | 208.5 | 441.6 | 693.5
-0.01 | 244.45 | 494.35 | 744.4
0 | 278.65 | 546.45 | 790
0.01 | 309.45 | 597.4 | 829
0.02 | 346.65 | 647.9 | 874.5
0.03 | 381.6 | 693.35 | 916
0.04 | 407.15 | 739.1 | 941.5
0.05 | 436.15 | 785.5 | 980
0.06 | 462.85 | 826 | 1022
0.07 | 481.5 | 863 | 1042.5
0.08 | 495.4 | 894.5 | 1072
0.09 | 502.1 | 931 | 1089
0.1 | 511.4 | 949 | 1110.5
0.11 | 516 | 985 | 1144
0.12 | 511.5 | 1021.5 | 1151.5
0.13 | 507 | 1027 | 1163.5
0.14 | 496.5 | 1052 | 1180
0.15 | 488.5 | 1074.5 | 1195
0.16 | 473 | 1090 | 1202
0.17 | 450.5 | 1100 | 1203
0.18 | 435 | 1105 | 1207
0.19 | 416 | 1117 | 1213.5
0.2 | 398 | 1131 | 1228.5
0.21 | 386 | 1138 | 1229
0.22 | 360.5 | 1139 | 1223.5
0.23 | 340.5 | 1141.5 | 1211.5
0.24 | 319.5 | 1142 | 1220.5
0.25 | 298 | 1151 | 1224.5
0.26 | 286.5 | 1146.5 | 1205
0.27 | 272.5 | 1134 | 1203.5
0.28 | 259.5 | 1136 | 1194
0.29 | 238 | 1130 | 1194.5
0.3 | 214.5 | 1123 | 1193
0.31 | 203.5 | 1115 | 1170
0.32 | 208.5 | 1104.5 | 1155
0.33 | 191.5 | 1092.5 | 1146
0.34 | 161 | 1075 | 1134.5
0.35 | 154.5 | 1062 | 1119
0.36 | 149 | 1057 | 1112
0.37 | 155.5 | 1033.5 | 1088.5
0.38 | 142 | 1004.5 | 1066
0.39 | 110 | 991.5 | 1056
0.4 | 114 | 973 | 1031
0.41 | 113.5 | 957 | 1021
0.42 | 112 | 932.5 | 1001
0.43 | 98 | 899 | 972.5
0.44 | 82.5 | 874 | 956
0.45 | 85 | 857 | 936.5
0.46 | 96.5 | 827 | 903
0.47 | 86.5 | 790.5 | 870
0.48 | 63 | 765.5 | 865
0.49 | 67.5 | 740.5 | 840
0.5 | 71 | 727 | 810