## IDS-VDS Characteristic (mA-mm)
VGS (V) | VDS = 0.100 V | VDS = 0.500 V | VDS = 0.900 V
-0.75 | 0.00034261 | 0.0014318 | 0.0047428
-0.74 | 0.00032794 | 0.0013748 | 0.0045938
-0.73 | 0.00031258 | 0.0013261 | 0.004464
-0.72 | 0.00029903 | 0.001285 | 0.0043048
-0.71 | 0.00028472 | 0.0012355 | 0.0042009
-0.7 | 0.00027165 | 0.0011938 | 0.0040541
-0.69 | 0.00025771 | 0.0011522 | 0.003915
-0.68 | 0.00024676 | 0.0011128 | 0.0037988
-0.67 | 0.00023368 | 0.0010717 | 0.003688
-0.66 | 0.00022504 | 0.0010225 | 0.0035428
-0.65 | 0.00021423 | 0.0009857 | 0.003428
-0.64 | 0.0002033 | 0.0009438 | 0.0033321
-0.63 | 0.00019328 | 0.0009137 | 0.0032376
-0.62 | 0.00018508 | 0.0008779 | 0.0031292
-0.61 | 0.00017769 | 0.0008466 | 0.0030436
-0.6 | 0.00016921 | 0.0008138 | 0.0029278
-0.59 | 0.00016082 | 0.0007842 | 0.0028582
-0.58 | 0.00015425 | 0.000753 | 0.002741
-0.57 | 0.00014773 | 0.0007218 | 0.0026653
-0.56 | 0.00013998 | 0.0007005 | 0.0025807
-0.55 | 0.00013424 | 0.0006744 | 0.0025098
-0.54 | 0.00012752 | 0.0006508 | 0.0024424
-0.53 | 0.00012206 | 0.000629 | 0.0023624
-0.52 | 0.00011766 | 0.000612 | 0.0022817
-0.51 | 0.00011295 | 0.0005871 | 0.0022158
-0.5 | 0.00010837 | 0.0005717 | 0.0021674
-0.49 | 0.00010582 | 0.0005592 | 0.0021191
-0.48 | 0.00010387 | 0.0005496 | 0.0020843
-0.47 | 0.00010241 | 0.000543 | 0.0020662
-0.46 | 0.00010324 | 0.0005418 | 0.0020578
-0.45 | 0.00010603 | 0.0005489 | 0.0020836
-0.44 | 0.00011125 | 0.0005718 | 0.0021427
-0.43 | 0.00012075 | 0.000599 | 0.002257
-0.42 | 0.00013588 | 0.0006493 | 0.0024376
-0.41 | 0.0001584 | 0.0007232 | 0.002705
-0.4 | 0.00018965 | 0.000837 | 0.0030988
-0.39 | 0.0002357 | 0.000993 | 0.00366
-0.38 | 0.00029924 | 0.0012221 | 0.0044847
-0.37 | 0.00038656 | 0.001533 | 0.0056449
-0.36 | 0.00051151 | 0.001981 | 0.007363
-0.35 | 0.0007232 | 0.0025914 | 0.0096
-0.34 | 0.0009727 | 0.0034453 | 0.012896
-0.33 | 0.0013128 | 0.004621 | 0.017386
-0.32 | 0.0017769 | 0.006399 | 0.023766
-0.31 | 0.0024195 | 0.008651 | 0.032298
-0.3 | 0.0033093 | 0.011776 | 0.044515
-0.29 | 0.004518 | 0.016076 | 0.06158
-0.28 | 0.006413 | 0.02195 | 0.08406
-0.27 | 0.008744 | 0.030143 | 0.11596
-0.26 | 0.011926 | 0.041208 | 0.1578
-0.25 | 0.016254 | 0.056351 | 0.21548
-0.24 | 0.022129 | 0.07788 | 0.29238
-0.23 | 0.030118 | 0.10525 | 0.39816
-0.22 | 0.041066 | 0.14291 | 0.53935
-0.21 | 0.055657 | 0.19354 | 0.7285
-0.2 | 0.07724 | 0.2607 | 0.9788
-0.19 | 0.10416 | 0.3519 | 1.3104
-0.18 | 0.14135 | 0.4722 | 1.7483
-0.17 | 0.18962 | 0.6343 | 2.3143
-0.16 | 0.25502 | 0.8422 | 3.0441
-0.15 | 0.34116 | 1.1226 | 3.9735
-0.14 | 0.45766 | 1.4848 | 5.1484
-0.13 | 0.6111 | 1.9551 | 6.619
-0.12 | 0.8127 | 2.561 | 8.408
-0.11 | 1.0735 | 3.3204 | 10.594
-0.1 | 1.4184 | 4.3093 | 13.159
-0.09 | 1.8617 | 5.5385 | 16.188
-0.08 | 2.4245 | 7.043 | 19.711
-0.07 | 3.1425 | 8.861 | 23.744
-0.06 | 4.0245 | 11.094 | 28.231
-0.05 | 5.1329 | 13.752 | 33.378
-0.04 | 6.431 | 16.817 | 38.879
-0.03 | 8.044 | 20.432 | 45.001
-0.02 | 9.953 | 24.503 | 51.594
-0.01 | 12.201 | 29.102 | 58.8
0 | 14.815 | 34.348 | 66.52
0.01 | 17.739 | 40.038 | 74.53
0.02 | 21.027 | 46.167 | 82.86
0.03 | 24.655 | 52.894 | 91.88
0.04 | 28.591 | 59.95 | 101.16
0.05 | 32.848 | 67.55 | 110.78
0.06 | 37.349 | 75.66 | 120.74
0.07 | 42.099 | 84.13 | 131
0.08 | 47.001 | 92.92 | 141.59
0.09 | 51.998 | 101.96 | 152.38
0.1 | 57 | 111.4 | 163.39
0.11 | 62.16 | 121.06 | 174.55
0.12 | 67.38 | 131.22 | 186.19
0.13 | 72.43 | 141.4 | 197.75
0.14 | 77.48 | 151.66 | 209.36
0.15 | 82.46 | 162.4 | 221.35
0.16 | 87.27 | 173.29 | 233.22
0.17 | 91.86 | 184.13 | 245.3
0.18 | 96.31 | 195.21 | 257.46
0.19 | 100.5 | 206.3 | 269.57
0.2 | 104.64 | 217.63 | 281.74
0.21 | 108.6 | 229.11 | 294.03
0.22 | 112.32 | 240.45 | 306.32
0.23 | 115.83 | 251.77 | 318.56
0.24 | 119.23 | 263.31 | 330.83
0.25 | 122.23 | 274.89 | 343.04
0.26 | 125.18 | 286.31 | 355.25
0.27 | 127.97 | 297.86 | 367.35
0.28 | 130.55 | 309.12 | 379.38
0.29 | 133.19 | 320.5 | 391.42
0.3 | 135.41 | 331.93 | 403.24
0.31 | 137.47 | 343.13 | 415.09
0.32 | 139.56 | 354.24 | 426.86
0.33 | 141.5 | 365.27 | 438.37
0.34 | 143.34 | 376.17 | 449.93
0.35 | 144.94 | 386.91 | 461.12
0.36 | 146.45 | 397.56 | 472.3
0.37 | 148.03 | 407.99 | 483.48
0.38 | 149.54 | 418.35 | 494.21
0.39 | 150.72 | 428.37 | 504.87
0.4 | 151.88 | 438.25 | 515.41
0.41 | 153 | 448.02 | 525.72
0.42 | 154.08 | 457.37 | 535.91
0.43 | 155.37 | 466.66 | 545.84
0.44 | 156.15 | 475.56 | 555.47
0.45 | 156.97 | 484.25 | 564.99
0.46 | 157.93 | 492.84 | 574.4
0.47 | 158.67 | 500.9 | 583
0.48 | 159.57 | 508.8 | 591.8
0.49 | 160.17 | 516.31 | 600.7
0.5 | 160.96 | 523.71 | 609

## Tranconductance (mS-mm)
VGS (V) | VDS = 0.100 V | VDS = 0.500 V | VDS = 0.900 V
-0.75 | -0.001467 | -0.0057 | -0.0149
-0.74 | -0.0015015 | -0.005285 | -0.01394
-0.73 | -0.0014455 | -0.00449 | -0.01445
-0.72 | -0.001393 | -0.00453 | -0.013155
-0.71 | -0.001369 | -0.00456 | -0.012535
-0.7 | -0.0013505 | -0.004165 | -0.014295
-0.69 | -0.0012445 | -0.00405 | -0.012765
-0.68 | -0.0012015 | -0.004025 | -0.01135
-0.67 | -0.001086 | -0.004515 | -0.0128
-0.66 | -0.0009725 | -0.0043 | -0.013
-0.65 | -0.001087 | -0.003935 | -0.010535
-0.64 | -0.0010475 | -0.0036 | -0.00952
-0.63 | -0.000911 | -0.003295 | -0.010145
-0.62 | -0.0007795 | -0.003355 | -0.0097
-0.61 | -0.0007935 | -0.003205 | -0.01007
-0.6 | -0.0008435 | -0.00312 | -0.00927
-0.59 | -0.000748 | -0.00304 | -0.00934
-0.58 | -0.0006545 | -0.00312 | -0.009645
-0.57 | -0.0007135 | -0.002625 | -0.008015
-0.56 | -0.0006745 | -0.00237 | -0.007775
-0.55 | -0.000623 | -0.002485 | -0.006915
-0.54 | -0.000609 | -0.00227 | -0.00737
-0.53 | -0.000493 | -0.00194 | -0.008035
-0.52 | -0.0004555 | -0.002095 | -0.00733
-0.51 | -0.0004645 | -0.002015 | -0.005715
-0.5 | -0.0003565 | -0.001395 | -0.004835
-0.49 | -0.000225 | -0.001105 | -0.004155
-0.48 | -0.0001705 | -0.00081 | -0.002645
-0.47 | -3.15e-05 | -0.00039 | -0.001325
-0.46 | 0.000181 | 0.000295 | 0.00087
-0.45 | 0.0004005 | 0.0015 | 0.004245
-0.44 | 0.000736 | 0.002505 | 0.00867
-0.43 | 0.0012315 | 0.003875 | 0.014745
-0.42 | 0.0018825 | 0.00621 | 0.0224
-0.41 | 0.0026885 | 0.009385 | 0.03306
-0.4 | 0.003865 | 0.01349 | 0.04775
-0.39 | 0.0054795 | 0.019255 | 0.069295
-0.38 | 0.007543 | 0.027 | 0.099245
-0.37 | 0.0106135 | 0.037945 | 0.143915
-0.36 | 0.016832 | 0.05292 | 0.197755
-0.35 | 0.0230595 | 0.073215 | 0.27665
-0.34 | 0.02948 | 0.10148 | 0.3893
-0.33 | 0.04021 | 0.147685 | 0.5435
-0.32 | 0.055335 | 0.2015 | 0.7456
-0.31 | 0.07662 | 0.26885 | 1.03745
-0.3 | 0.104925 | 0.37125 | 1.4641
-0.29 | 0.155185 | 0.5087 | 1.97725
-0.28 | 0.2113 | 0.70335 | 2.719
-0.27 | 0.27565 | 0.9629 | 3.687
-0.26 | 0.3755 | 1.3104 | 4.976
-0.25 | 0.51015 | 1.8336 | 6.729
-0.24 | 0.6932 | 2.44495 | 9.134
-0.23 | 0.94685 | 3.2515 | 12.3485
-0.22 | 1.27695 | 4.4145 | 16.517
-0.21 | 1.8087 | 5.8895 | 21.9725
-0.2 | 2.42515 | 7.918 | 29.095
-0.19 | 3.2055 | 10.575 | 38.475
-0.18 | 4.273 | 14.12 | 50.195
-0.17 | 5.6835 | 18.5 | 64.79
-0.16 | 7.577 | 24.415 | 82.96
-0.15 | 10.132 | 32.13 | 105.215
-0.14 | 13.497 | 41.625 | 132.275
-0.13 | 17.752 | 53.81 | 162.98
-0.12 | 23.12 | 68.265 | 198.75
-0.11 | 30.285 | 87.415 | 237.55
-0.1 | 39.41 | 110.905 | 279.7
-0.09 | 50.305 | 136.685 | 327.6
-0.08 | 64.04 | 166.125 | 377.8
-0.07 | 80 | 202.55 | 426
-0.06 | 99.52 | 244.55 | 481.7
-0.05 | 120.325 | 286.15 | 532.4
-0.04 | 145.555 | 334 | 581.15
-0.03 | 176.1 | 384.3 | 635.75
-0.02 | 207.85 | 433.5 | 689.95
-0.01 | 243.1 | 492.25 | 746.3
0 | 276.9 | 546.8 | 786.5
0.01 | 310.6 | 590.95 | 817
0.02 | 345.8 | 642.8 | 867.5
0.03 | 378.2 | 689.15 | 915
0.04 | 409.65 | 732.8 | 945
0.05 | 437.9 | 785.5 | 979
0.06 | 462.55 | 829 | 1011
0.07 | 482.6 | 863 | 1042.5
0.08 | 494.95 | 891.5 | 1069
0.09 | 499.95 | 924 | 1090
0.1 | 508.1 | 955 | 1108.5
0.11 | 519 | 991 | 1140
0.12 | 513.5 | 1017 | 1160
0.13 | 505 | 1022 | 1158.5
0.14 | 501.5 | 1050 | 1180
0.15 | 489.5 | 1081.5 | 1193
0.16 | 470 | 1086.5 | 1197.5
0.17 | 452 | 1096 | 1212
0.18 | 432 | 1108.5 | 1213.5
0.19 | 416.5 | 1121 | 1214
0.2 | 405 | 1140.5 | 1223
0.21 | 384 | 1141 | 1229
0.22 | 361.5 | 1133 | 1226.5
0.23 | 345.5 | 1143 | 1225.5
0.24 | 320 | 1156 | 1224
0.25 | 297.5 | 1150 | 1221
0.26 | 287 | 1148.5 | 1215.5
0.27 | 268.5 | 1140.5 | 1206.5
0.28 | 261 | 1132 | 1203.5
0.29 | 243 | 1140.5 | 1193
0.3 | 214 | 1131.5 | 1183.5
0.31 | 207.5 | 1115.5 | 1181
0.32 | 201.5 | 1107 | 1164
0.33 | 189 | 1096.5 | 1153.5
0.34 | 172 | 1082 | 1137.5
0.35 | 155.5 | 1069.5 | 1118.5
0.36 | 154.5 | 1054 | 1118
0.37 | 154.5 | 1039.5 | 1095.5
0.38 | 134.5 | 1019 | 1069.5
0.39 | 117 | 995 | 1060
0.4 | 114 | 982.5 | 1042.5
0.41 | 110 | 956 | 1025
0.42 | 118.5 | 932 | 1006
0.43 | 103.5 | 909.5 | 978
0.44 | 80 | 879.5 | 957.5
0.45 | 89 | 864 | 946.5
0.46 | 85 | 832.5 | 900.5
0.47 | 82 | 798 | 870
0.48 | 75 | 770.5 | 885
0.49 | 69.5 | 745.5 | 860
0.5 | 79 | 740 | 830