## IDS-VDS Characteristic (mA-mm)
VGS (V) | VDS = 0.100 V | VDS = 0.500 V | VDS = 0.900 V
-0.75 | 0.000316 | 0.0012191 | 0.0039187
-0.74 | 0.00029983 | 0.0011818 | 0.0038276
-0.73 | 0.00028613 | 0.0011371 | 0.0036984
-0.72 | 0.00027177 | 0.0011066 | 0.0036097
-0.71 | 0.00026022 | 0.0010607 | 0.0034981
-0.7 | 0.00025031 | 0.0010269 | 0.0033754
-0.69 | 0.00023708 | 0.0009918 | 0.0032837
-0.68 | 0.00022682 | 0.0009534 | 0.0031787
-0.67 | 0.00021718 | 0.0009153 | 0.0030817
-0.66 | 0.00020721 | 0.000884 | 0.0030014
-0.65 | 0.0001976 | 0.0008527 | 0.0029136
-0.64 | 0.00018763 | 0.0008179 | 0.0028228
-0.63 | 0.00017951 | 0.0007872 | 0.0027199
-0.62 | 0.00017103 | 0.0007572 | 0.0026351
-0.61 | 0.00016334 | 0.0007334 | 0.0025512
-0.6 | 0.00015656 | 0.0007075 | 0.0024975
-0.59 | 0.00014885 | 0.0006814 | 0.0024007
-0.58 | 0.00014179 | 0.0006602 | 0.0023274
-0.57 | 0.000136 | 0.0006365 | 0.0022707
-0.56 | 0.00013048 | 0.0006115 | 0.0021977
-0.55 | 0.00012323 | 0.000591 | 0.0021299
-0.54 | 0.00011901 | 0.0005666 | 0.0020515
-0.53 | 0.00011255 | 0.000546 | 0.0020104
-0.52 | 0.00010795 | 0.0005323 | 0.0019387
-0.51 | 0.00010397 | 0.0005139 | 0.0018852
-0.5 | 0.00010065 | 0.00049942 | 0.0018355
-0.49 | 9.829e-05 | 0.00048786 | 0.0017897
-0.48 | 9.549e-05 | 0.00047705 | 0.001769
-0.47 | 9.444e-05 | 0.00047131 | 0.0017547
-0.46 | 9.48e-05 | 0.00046892 | 0.0017447
-0.45 | 9.737e-05 | 0.00047529 | 0.0017678
-0.44 | 0.00010221 | 0.00048872 | 0.0018064
-0.43 | 0.00011133 | 0.00051641 | 0.0018879
-0.42 | 0.00012431 | 0.00055844 | 0.0020231
-0.41 | 0.00014422 | 0.0006292 | 0.002241
-0.4 | 0.00017318 | 0.0007227 | 0.0025523
-0.39 | 0.00021534 | 0.0008573 | 0.0030146
-0.38 | 0.00027333 | 0.0010527 | 0.0036697
-0.37 | 0.00035433 | 0.0013223 | 0.0046192
-0.36 | 0.0004672 | 0.0016996 | 0.006006
-0.35 | 0.0006538 | 0.0022291 | 0.007844
-0.34 | 0.0008764 | 0.0029475 | 0.01058
-0.33 | 0.0011815 | 0.0039713 | 0.014298
-0.32 | 0.0015974 | 0.0053563 | 0.019468
-0.31 | 0.0021751 | 0.007489 | 0.026628
-0.3 | 0.0029707 | 0.010164 | 0.036795
-0.29 | 0.004069 | 0.013888 | 0.050768
-0.28 | 0.0055569 | 0.018935 | 0.07001
-0.27 | 0.007853 | 0.026048 | 0.09652
-0.26 | 0.010661 | 0.035481 | 0.13231
-0.25 | 0.014527 | 0.04845 | 0.18068
-0.24 | 0.019697 | 0.0668 | 0.24729
-0.23 | 0.026805 | 0.09019 | 0.33485
-0.22 | 0.036389 | 0.12292 | 0.45636
-0.21 | 0.049205 | 0.16621 | 0.6184
-0.2 | 0.06782 | 0.22438 | 0.8335
-0.19 | 0.09141 | 0.30337 | 1.1196
-0.18 | 0.1237 | 0.40609 | 1.5042
-0.17 | 0.16609 | 0.54589 | 1.99
-0.16 | 0.22325 | 0.7245 | 2.6293
-0.15 | 0.29928 | 0.9645 | 3.4508
-0.14 | 0.40141 | 1.2807 | 4.4895
-0.13 | 0.53473 | 1.6896 | 5.814
-0.12 | 0.7085 | 2.216 | 7.409
-0.11 | 0.939 | 2.8772 | 9.374
-0.1 | 1.235 | 3.7461 | 11.716
-0.09 | 1.6343 | 4.8342 | 14.532
-0.08 | 2.1296 | 6.164 | 17.807
-0.07 | 2.7648 | 7.802 | 21.464
-0.06 | 3.568 | 9.779 | 25.703
-0.05 | 4.5453 | 12.191 | 30.545
-0.04 | 5.758 | 15.015 | 35.814
-0.03 | 7.223 | 18.33 | 41.653
-0.02 | 8.995 | 22.079 | 48.03
-0.01 | 11.058 | 26.401 | 54.713
0 | 13.51 | 31.328 | 62.16
0.01 | 16.238 | 36.697 | 70.09
0.02 | 19.336 | 42.447 | 78.37
0.03 | 22.826 | 48.911 | 87.13
0.04 | 26.593 | 55.778 | 96.27
0.05 | 30.709 | 62.96 | 105.61
0.06 | 35.05 | 70.73 | 115.49
0.07 | 39.684 | 78.88 | 125.69
0.08 | 44.443 | 87.47 | 136.09
0.09 | 49.374 | 96.17 | 146.77
0.1 | 54.4 | 105.35 | 157.65
0.11 | 59.33 | 114.74 | 168.8
0.12 | 64.47 | 124.55 | 180.19
0.13 | 69.56 | 134.56 | 191.69
0.14 | 74.58 | 144.69 | 203.14
0.15 | 79.51 | 155.12 | 215
0.16 | 84.25 | 165.86 | 226.9
0.17 | 88.85 | 176.64 | 238.85
0.18 | 93.25 | 187.34 | 250.99
0.19 | 97.51 | 198.48 | 262.81
0.2 | 101.6 | 209.58 | 274.97
0.21 | 105.46 | 220.93 | 287.2
0.22 | 109.32 | 232.35 | 299.3
0.23 | 112.68 | 243.41 | 311.4
0.24 | 115.83 | 254.77 | 323.49
0.25 | 118.99 | 266.29 | 335.71
0.26 | 121.89 | 277.66 | 347.76
0.27 | 124.74 | 288.97 | 359.78
0.28 | 127.34 | 300.23 | 371.58
0.29 | 129.64 | 311.48 | 383.51
0.3 | 131.82 | 322.74 | 395.45
0.31 | 134.09 | 333.88 | 407.16
0.32 | 136.03 | 344.75 | 418.78
0.33 | 138.06 | 355.81 | 430.12
0.34 | 139.73 | 366.58 | 441.49
0.35 | 141.16 | 377.13 | 452.73
0.36 | 142.98 | 387.75 | 463.76
0.37 | 144.32 | 398 | 474.75
0.38 | 145.69 | 408.17 | 485.44
0.39 | 146.93 | 418.13 | 496.06
0.4 | 147.89 | 427.78 | 506.37
0.41 | 149.16 | 437.45 | 516.64
0.42 | 150.27 | 446.7 | 526.64
0.43 | 151.13 | 455.85 | 536.49
0.44 | 151.96 | 464.58 | 546.03
0.45 | 153 | 473.1 | 555.39
0.46 | 153.84 | 481.49 | 564.7
0.47 | 154.68 | 489.48 | 573.3
0.48 | 155.36 | 497.2 | 582.1
0.49 | 155.92 | 504.57 | 590.4
0.5 | 156.99 | 511.75 | 598.8

## Tranconductance (mS-mm)
VGS (V) | VDS = 0.100 V | VDS = 0.500 V | VDS = 0.900 V
-0.75 | -0.001617 | -0.00373 | -0.00911
-0.74 | -0.0014935 | -0.0041 | -0.011015
-0.73 | -0.001403 | -0.00376 | -0.010895
-0.72 | -0.0012955 | -0.00382 | -0.010015
-0.71 | -0.001073 | -0.003985 | -0.011715
-0.7 | -0.001157 | -0.003445 | -0.01072
-0.69 | -0.0011745 | -0.003675 | -0.009835
-0.68 | -0.000995 | -0.003825 | -0.0101
-0.67 | -0.0009805 | -0.00347 | -0.008865
-0.66 | -0.000979 | -0.00313 | -0.008405
-0.65 | -0.000979 | -0.003305 | -0.00893
-0.64 | -0.0009045 | -0.003275 | -0.009685
-0.63 | -0.00083 | -0.003035 | -0.009385
-0.62 | -0.0008085 | -0.00269 | -0.008435
-0.61 | -0.0007235 | -0.002485 | -0.00688
-0.6 | -0.0007245 | -0.0026 | -0.007525
-0.59 | -0.0007385 | -0.002365 | -0.008505
-0.58 | -0.0006425 | -0.002245 | -0.0065
-0.57 | -0.0005655 | -0.002435 | -0.006485
-0.56 | -0.0006385 | -0.002275 | -0.00704
-0.55 | -0.0005735 | -0.002245 | -0.00731
-0.54 | -0.000534 | -0.00225 | -0.005975
-0.53 | -0.000553 | -0.001715 | -0.00564
-0.52 | -0.000429 | -0.001605 | -0.00626
-0.51 | -0.000365 | -0.001644 | -0.00516
-0.5 | -0.000284 | -0.001302 | -0.004775
-0.49 | -0.000258 | -0.0011185 | -0.003325
-0.48 | -0.0001925 | -0.0008275 | -0.00175
-0.47 | -3.45e-05 | -0.0004065 | -0.001215
-0.46 | 0.0001465 | 0.000199 | 0.000655
-0.45 | 0.0003705 | 0.00099 | 0.003085
-0.44 | 0.000698 | 0.002056 | 0.006005
-0.43 | 0.001105 | 0.003486 | 0.010835
-0.42 | 0.0016445 | 0.0056395 | 0.017655
-0.41 | 0.0024435 | 0.008213 | 0.02646
-0.4 | 0.003556 | 0.011405 | 0.03868
-0.39 | 0.0050075 | 0.0165 | 0.05587
-0.38 | 0.0069495 | 0.02325 | 0.08023
-0.37 | 0.0096935 | 0.032345 | 0.116815
-0.36 | 0.0149735 | 0.04534 | 0.16124
-0.35 | 0.02046 | 0.062395 | 0.2287
-0.34 | 0.026385 | 0.08711 | 0.3227
-0.33 | 0.03605 | 0.12044 | 0.4444
-0.32 | 0.04968 | 0.175885 | 0.6165
-0.31 | 0.068665 | 0.240385 | 0.86635
-0.3 | 0.094695 | 0.31995 | 1.207
-0.29 | 0.12931 | 0.43855 | 1.66075
-0.28 | 0.1892 | 0.608 | 2.2876
-0.27 | 0.255205 | 0.8273 | 3.115
-0.26 | 0.3337 | 1.1201 | 4.208
-0.25 | 0.4518 | 1.56595 | 5.749
-0.24 | 0.6139 | 2.087 | 7.7085
-0.23 | 0.8346 | 2.806 | 10.4535
-0.22 | 1.12 | 3.801 | 14.1775
-0.21 | 1.57155 | 5.073 | 18.857
-0.2 | 2.11025 | 6.858 | 25.06
-0.19 | 2.794 | 9.0855 | 33.535
-0.18 | 3.734 | 12.126 | 43.52
-0.17 | 4.9775 | 15.9205 | 56.255
-0.16 | 6.6595 | 20.9305 | 73.04
-0.15 | 8.908 | 27.81 | 93.01
-0.14 | 11.7725 | 36.255 | 118.16
-0.13 | 15.3545 | 46.765 | 145.975
-0.12 | 20.2135 | 59.38 | 178
-0.11 | 26.325 | 76.505 | 215.35
-0.1 | 34.765 | 97.85 | 257.9
-0.09 | 44.73 | 120.895 | 304.55
-0.08 | 56.525 | 148.39 | 346.6
-0.07 | 71.92 | 180.75 | 394.8
-0.06 | 89.025 | 219.45 | 454.05
-0.05 | 109.5 | 261.8 | 505.55
-0.04 | 133.885 | 306.95 | 555.4
-0.03 | 161.85 | 353.2 | 610.8
-0.02 | 191.75 | 403.55 | 653
-0.01 | 225.75 | 462.45 | 706.5
0 | 259 | 514.8 | 768.85
0.01 | 291.3 | 555.95 | 810.5
0.02 | 329.4 | 610.7 | 852
0.03 | 362.85 | 666.55 | 895
0.04 | 394.15 | 702.45 | 924
0.05 | 422.85 | 747.6 | 961
0.06 | 448.75 | 796 | 1004
0.07 | 469.65 | 837 | 1030
0.08 | 484.5 | 864.5 | 1054
0.09 | 497.85 | 894 | 1078
0.1 | 497.8 | 928.5 | 1101.5
0.11 | 503.5 | 960 | 1127
0.12 | 511.5 | 991 | 1144.5
0.13 | 505.5 | 1007 | 1147.5
0.14 | 497.5 | 1028 | 1165.5
0.15 | 483.5 | 1058.5 | 1188
0.16 | 467 | 1076 | 1192.5
0.17 | 450 | 1074 | 1204.5
0.18 | 433 | 1092 | 1198
0.19 | 417.5 | 1112 | 1199
0.2 | 397.5 | 1122.5 | 1219.5
0.21 | 386 | 1138.5 | 1216.5
0.22 | 361 | 1124 | 1210
0.23 | 325.5 | 1121 | 1209.5
0.24 | 315.5 | 1144 | 1215.5
0.25 | 303 | 1144.5 | 1213.5
0.26 | 287.5 | 1134 | 1203.5
0.27 | 272.5 | 1128.5 | 1191
0.28 | 245 | 1125.5 | 1186.5
0.29 | 224 | 1125.5 | 1193.5
0.3 | 222.5 | 1120 | 1182.5
0.31 | 210.5 | 1100.5 | 1166.5
0.32 | 198.5 | 1096.5 | 1148
0.33 | 185 | 1091.5 | 1135.5
0.34 | 155 | 1066 | 1130.5
0.35 | 162.5 | 1058.5 | 1113.5
0.36 | 158 | 1043.5 | 1101
0.37 | 135.5 | 1021 | 1084
0.38 | 130.5 | 1006.5 | 1065.5
0.39 | 110 | 980.5 | 1046.5
0.4 | 111.5 | 966 | 1029
0.41 | 119 | 946 | 1013.5
0.42 | 98.5 | 920 | 992.5
0.43 | 84.5 | 894 | 969.5
0.44 | 93.5 | 862.5 | 945
0.45 | 94 | 845.5 | 933.5
0.46 | 84 | 819 | 895.5
0.47 | 76 | 785.5 | 870
0.48 | 62 | 754.5 | 855
0.49 | 81.5 | 727.5 | 835
0.5 | 107 | 718 | 840