## IDS-VDS Characteristic (mA-mm)
VGS (V) | VDS = 0.100 V | VDS = 0.500 V | VDS = 0.900 V
-0.75 | 0.00031258 | 0.0011826 | 0.0037811
-0.74 | 0.00029606 | 0.0011397 | 0.0036742
-0.73 | 0.00028183 | 0.0011016 | 0.0035387
-0.72 | 0.00026825 | 0.0010681 | 0.0034464
-0.71 | 0.00025708 | 0.0010228 | 0.0033473
-0.7 | 0.00024705 | 0.0009898 | 0.0032477
-0.69 | 0.00023452 | 0.0009491 | 0.0031292
-0.68 | 0.00022481 | 0.0009197 | 0.0030488
-0.67 | 0.0002131 | 0.0008826 | 0.0029406
-0.66 | 0.00020589 | 0.0008517 | 0.0028689
-0.65 | 0.00019396 | 0.0008252 | 0.0027711
-0.64 | 0.00018674 | 0.0007914 | 0.0026912
-0.63 | 0.00017977 | 0.0007652 | 0.0025986
-0.62 | 0.00017103 | 0.0007381 | 0.0025499
-0.61 | 0.00016355 | 0.0007101 | 0.0024725
-0.6 | 0.00015519 | 0.0006789 | 0.0023839
-0.59 | 0.00014908 | 0.0006589 | 0.0023181
-0.58 | 0.00014247 | 0.0006398 | 0.0022465
-0.57 | 0.00013637 | 0.0006128 | 0.0021648
-0.56 | 0.00013105 | 0.0005954 | 0.0021089
-0.55 | 0.00012441 | 0.0005715 | 0.0020358
-0.54 | 0.00011942 | 0.0005531 | 0.0019816
-0.53 | 0.00011355 | 0.0005348 | 0.0019174
-0.52 | 0.00010901 | 0.0005164 | 0.0018718
-0.51 | 0.00010429 | 0.00050539 | 0.001836
-0.5 | 0.00010128 | 0.00048901 | 0.0017752
-0.49 | 9.937e-05 | 0.0004772 | 0.0017397
-0.48 | 9.636e-05 | 0.000468 | 0.0017158
-0.47 | 9.546e-05 | 0.00045834 | 0.0017024
-0.46 | 9.713e-05 | 0.00046098 | 0.0016961
-0.45 | 9.882e-05 | 0.00046866 | 0.0017233
-0.44 | 0.00010431 | 0.00049086 | 0.0017769
-0.43 | 0.00011431 | 0.00051917 | 0.0018683
-0.42 | 0.00012726 | 0.00056715 | 0.0020291
-0.41 | 0.00014844 | 0.0006389 | 0.0022659
-0.4 | 0.00017905 | 0.0007423 | 0.0025961
-0.39 | 0.0002224 | 0.0008897 | 0.0031005
-0.38 | 0.00028257 | 0.0010881 | 0.003804
-0.37 | 0.00036774 | 0.0013763 | 0.004834
-0.36 | 0.00048552 | 0.0017771 | 0.006344
-0.35 | 0.0006804 | 0.0023274 | 0.008341
-0.34 | 0.0009148 | 0.0031211 | 0.011205
-0.33 | 0.0012306 | 0.0041706 | 0.015138
-0.32 | 0.0016679 | 0.0056562 | 0.020724
-0.31 | 0.0022649 | 0.00786 | 0.028353
-0.3 | 0.0030909 | 0.010652 | 0.039051
-0.29 | 0.0042237 | 0.014493 | 0.053759
-0.28 | 0.005831 | 0.019821 | 0.07417
-0.27 | 0.007988 | 0.027204 | 0.10187
-0.26 | 0.010847 | 0.037072 | 0.13967
-0.25 | 0.014767 | 0.050577 | 0.19021
-0.24 | 0.020051 | 0.06956 | 0.25828
-0.23 | 0.027283 | 0.0944 | 0.35236
-0.22 | 0.037033 | 0.12738 | 0.47865
-0.21 | 0.050275 | 0.17254 | 0.6456
-0.2 | 0.06943 | 0.23387 | 0.8679
-0.19 | 0.09329 | 0.31413 | 1.1639
-0.18 | 0.12659 | 0.42352 | 1.5603
-0.17 | 0.16978 | 0.56553 | 2.0725
-0.16 | 0.22779 | 0.7554 | 2.7153
-0.15 | 0.30526 | 0.9956 | 3.5638
-0.14 | 0.4073 | 1.3226 | 4.6406
-0.13 | 0.54333 | 1.7405 | 6
-0.12 | 0.7195 | 2.2797 | 7.612
-0.11 | 0.9543 | 2.9762 | 9.652
-0.1 | 1.2591 | 3.8371 | 12.022
-0.09 | 1.6557 | 4.9632 | 14.885
-0.08 | 2.1572 | 6.307 | 18.236
-0.07 | 2.7954 | 7.998 | 21.917
-0.06 | 3.5943 | 9.998 | 26.258
-0.05 | 4.5968 | 12.456 | 31.091
-0.04 | 5.786 | 15.321 | 36.437
-0.03 | 7.249 | 18.64 | 42.248
-0.02 | 9.034 | 22.518 | 48.612
-0.01 | 11.118 | 26.81 | 55.497
0 | 13.551 | 31.745 | 63
0.01 | 16.342 | 37.165 | 70.87
0.02 | 19.42 | 42.99 | 79.09
0.03 | 22.906 | 49.363 | 87.89
0.04 | 26.686 | 56.311 | 96.93
0.05 | 30.773 | 63.44 | 106.44
0.06 | 35.127 | 71.24 | 116.27
0.07 | 39.77 | 79.52 | 126.47
0.08 | 44.555 | 87.97 | 136.73
0.09 | 49.493 | 96.87 | 147.57
0.1 | 54.51 | 105.99 | 158.52
0.11 | 59.4 | 115.37 | 169.64
0.12 | 64.55 | 125.23 | 181.22
0.13 | 69.62 | 135.2 | 192.48
0.14 | 74.61 | 145.3 | 204.14
0.15 | 79.48 | 155.76 | 215.98
0.16 | 84.32 | 166.5 | 227.87
0.17 | 88.86 | 177.2 | 239.73
0.18 | 93.37 | 188.11 | 251.6
0.19 | 97.55 | 199 | 263.81
0.2 | 101.62 | 210.26 | 275.84
0.21 | 105.5 | 221.56 | 288.06
0.22 | 109.18 | 232.76 | 300.06
0.23 | 112.68 | 244.18 | 312.28
0.24 | 115.91 | 255.35 | 324.4
0.25 | 119.01 | 266.9 | 336.69
0.26 | 121.9 | 278.22 | 348.74
0.27 | 124.83 | 289.6 | 360.52
0.28 | 127.29 | 300.78 | 372.64
0.29 | 129.65 | 312.09 | 384.47
0.3 | 131.96 | 323.35 | 396.37
0.31 | 133.94 | 334.38 | 408.15
0.32 | 136.12 | 345.46 | 419.61
0.33 | 137.93 | 356.28 | 431.12
0.34 | 139.67 | 367.11 | 442.51
0.35 | 141.26 | 377.74 | 453.76
0.36 | 142.74 | 388.18 | 464.72
0.37 | 144.29 | 398.71 | 475.75
0.38 | 145.63 | 408.78 | 486.51
0.39 | 146.79 | 418.8 | 497.1
0.4 | 147.97 | 428.48 | 507.51
0.41 | 149.25 | 438.03 | 517.65
0.42 | 150.21 | 447.37 | 527.8
0.43 | 151.24 | 456.49 | 537.64
0.44 | 152.16 | 465.31 | 547.22
0.45 | 152.8 | 473.85 | 556.66
0.46 | 154 | 482.24 | 565.89
0.47 | 154.6 | 490.22 | 574.8
0.48 | 155.29 | 497.91 | 583.4
0.49 | 155.96 | 505.39 | 591.8
0.5 | 156.56 | 512.53 | 600.2

## Tranconductance (mS-mm)
VGS (V) | VDS = 0.100 V | VDS = 0.500 V | VDS = 0.900 V
-0.75 | -0.001652 | -0.00429 | -0.01069
-0.74 | -0.0015375 | -0.00405 | -0.01212
-0.73 | -0.0013905 | -0.00358 | -0.01139
-0.72 | -0.0012375 | -0.00394 | -0.00957
-0.71 | -0.00106 | -0.003915 | -0.009935
-0.7 | -0.001128 | -0.003685 | -0.010905
-0.69 | -0.001112 | -0.003505 | -0.009945
-0.68 | -0.001071 | -0.003325 | -0.00943
-0.67 | -0.000946 | -0.0034 | -0.008995
-0.66 | -0.000957 | -0.00287 | -0.008475
-0.65 | -0.0009575 | -0.003015 | -0.008885
-0.64 | -0.0007095 | -0.003 | -0.008625
-0.63 | -0.0007855 | -0.002665 | -0.007065
-0.62 | -0.000811 | -0.002755 | -0.006305
-0.61 | -0.000792 | -0.00296 | -0.0083
-0.6 | -0.0007235 | -0.00256 | -0.00772
-0.59 | -0.000636 | -0.001955 | -0.00687
-0.58 | -0.0006355 | -0.002305 | -0.007665
-0.57 | -0.000571 | -0.00222 | -0.00688
-0.56 | -0.000598 | -0.002065 | -0.00645
-0.55 | -0.0005815 | -0.002115 | -0.006365
-0.54 | -0.000543 | -0.001835 | -0.00592
-0.53 | -0.0005205 | -0.001835 | -0.00549
-0.52 | -0.000463 | -0.0014705 | -0.00407
-0.51 | -0.0003865 | -0.0013695 | -0.00483
-0.5 | -0.000246 | -0.0014095 | -0.004815
-0.49 | -0.000246 | -0.0010505 | -0.00297
-0.48 | -0.0001955 | -0.000943 | -0.001865
-0.47 | 3.85e-05 | -0.000351 | -0.000985
-0.46 | 0.000168 | 0.000516 | 0.001045
-0.45 | 0.000359 | 0.001494 | 0.00404
-0.44 | 0.0007745 | 0.0025255 | 0.00725
-0.43 | 0.0011475 | 0.0038145 | 0.01261
-0.42 | 0.0017065 | 0.0059865 | 0.01988
-0.41 | 0.0025895 | 0.0087575 | 0.02835
-0.4 | 0.003698 | 0.01254 | 0.04173
-0.39 | 0.005176 | 0.01729 | 0.060395
-0.38 | 0.007267 | 0.02433 | 0.086675
-0.37 | 0.0101475 | 0.03445 | 0.127
-0.36 | 0.015633 | 0.047555 | 0.17535
-0.35 | 0.021464 | 0.0672 | 0.24305
-0.34 | 0.02751 | 0.09216 | 0.33985
-0.33 | 0.037655 | 0.126755 | 0.47595
-0.32 | 0.051715 | 0.18447 | 0.66075
-0.31 | 0.07115 | 0.24979 | 0.91635
-0.3 | 0.09794 | 0.33165 | 1.2703
-0.29 | 0.137005 | 0.45845 | 1.75595
-0.28 | 0.188215 | 0.63555 | 2.40555
-0.27 | 0.2508 | 0.86255 | 3.275
-0.26 | 0.33895 | 1.16865 | 4.417
-0.25 | 0.4602 | 1.6244 | 5.9305
-0.24 | 0.6258 | 2.19115 | 8.1075
-0.23 | 0.8491 | 2.891 | 11.0185
-0.22 | 1.1496 | 3.907 | 14.662
-0.21 | 1.61985 | 5.3245 | 19.4625
-0.2 | 2.15075 | 7.0795 | 25.915
-0.19 | 2.858 | 9.4825 | 34.62
-0.18 | 3.8245 | 12.57 | 45.43
-0.17 | 5.06 | 16.594 | 57.75
-0.16 | 6.774 | 21.5035 | 74.565
-0.15 | 8.9755 | 28.36 | 96.265
-0.14 | 11.9035 | 37.245 | 121.81
-0.13 | 15.61 | 47.855 | 148.57
-0.12 | 20.5485 | 61.785 | 182.6
-0.11 | 26.98 | 77.87 | 220.5
-0.1 | 35.07 | 99.35 | 261.65
-0.09 | 44.905 | 123.495 | 310.7
-0.08 | 56.985 | 151.74 | 351.6
-0.07 | 71.855 | 184.55 | 401.1
-0.06 | 90.07 | 222.9 | 458.7
-0.05 | 109.585 | 266.15 | 508.95
-0.04 | 132.61 | 309.2 | 557.85
-0.03 | 162.4 | 359.85 | 608.75
-0.02 | 193.45 | 408.5 | 662.45
-0.01 | 225.85 | 461.35 | 719.4
0 | 261.2 | 517.75 | 768.65
0.01 | 293.45 | 562.25 | 804.5
0.02 | 328.2 | 609.9 | 851
0.03 | 363.3 | 666.05 | 892
0.04 | 393.35 | 703.85 | 927.5
0.05 | 422.05 | 746.45 | 967
0.06 | 449.85 | 804 | 1001.5
0.07 | 471.4 | 836.5 | 1023
0.08 | 486.15 | 867.5 | 1055
0.09 | 497.75 | 901 | 1089.5
0.1 | 495.35 | 925 | 1103.5
0.11 | 502 | 962 | 1135
0.12 | 511 | 991.5 | 1142
0.13 | 503 | 1003.5 | 1146
0.14 | 493 | 1028 | 1175
0.15 | 485.5 | 1060 | 1186.5
0.16 | 469 | 1072 | 1187.5
0.17 | 452.5 | 1080.5 | 1186.5
0.18 | 434.5 | 1090 | 1204
0.19 | 412.5 | 1107.5 | 1212
0.2 | 397.5 | 1128 | 1212.5
0.21 | 378 | 1125 | 1211
0.22 | 359 | 1131 | 1211
0.23 | 336.5 | 1129.5 | 1217
0.24 | 316.5 | 1136 | 1220.5
0.25 | 299.5 | 1143.5 | 1217
0.26 | 291 | 1135 | 1191.5
0.27 | 269.5 | 1128 | 1195
0.28 | 241 | 1124.5 | 1197.5
0.29 | 233.5 | 1128.5 | 1186.5
0.3 | 214.5 | 1114.5 | 1184
0.31 | 208 | 1105.5 | 1162
0.32 | 199.5 | 1095 | 1148.5
0.33 | 177.5 | 1082.5 | 1145
0.34 | 166.5 | 1073 | 1132
0.35 | 153.5 | 1053.5 | 1110.5
0.36 | 151.5 | 1048.5 | 1099.5
0.37 | 144.5 | 1030 | 1089.5
0.38 | 125 | 1004.5 | 1067.5
0.39 | 117 | 985 | 1050
0.4 | 123 | 961.5 | 1027.5
0.41 | 112 | 944.5 | 1014.5
0.42 | 99.5 | 923 | 999.5
0.43 | 97.5 | 897 | 971
0.44 | 78 | 868 | 951
0.45 | 92 | 846.5 | 933.5
0.46 | 90 | 818.5 | 907
0.47 | 64.5 | 783.5 | 875.5
0.48 | 68 | 758.5 | 850
0.49 | 63.5 | 731 | 840
0.5 | 60 | 714 | 840