## IDS-VDS Characteristic (mA-mm)
VGS (V) | VDS = 0.100 V | VDS = 0.500 V | VDS = 0.900 V
-0.75 | 0.00032631 | 0.0012499 | 0.0039628
-0.74 | 0.00031159 | 0.0012085 | 0.0038767
-0.73 | 0.00029701 | 0.0011628 | 0.0037638
-0.72 | 0.0002855 | 0.0011231 | 0.0036537
-0.71 | 0.00027041 | 0.0010797 | 0.0035242
-0.7 | 0.00025809 | 0.0010475 | 0.0034389
-0.69 | 0.00024635 | 0.001009 | 0.0033431
-0.68 | 0.00023625 | 0.0009804 | 0.0032256
-0.67 | 0.00022605 | 0.0009469 | 0.0031429
-0.66 | 0.00021581 | 0.0009004 | 0.003036
-0.65 | 0.00020713 | 0.0008725 | 0.0029483
-0.64 | 0.00019739 | 0.0008463 | 0.0028636
-0.63 | 0.00018965 | 0.0008203 | 0.0027797
-0.62 | 0.00018148 | 0.0007825 | 0.0026764
-0.61 | 0.00017313 | 0.0007548 | 0.0025989
-0.6 | 0.00016542 | 0.0007248 | 0.0025316
-0.59 | 0.00015783 | 0.0007078 | 0.0024573
-0.58 | 0.00014979 | 0.0006886 | 0.0023725
-0.57 | 0.000143 | 0.0006598 | 0.002303
-0.56 | 0.00013763 | 0.0006353 | 0.0022272
-0.55 | 0.00013068 | 0.0006164 | 0.0021617
-0.54 | 0.00012507 | 0.0005933 | 0.0020913
-0.53 | 0.00012006 | 0.0005687 | 0.0020401
-0.52 | 0.00011465 | 0.0005533 | 0.0019748
-0.51 | 0.00010971 | 0.0005336 | 0.001914
-0.5 | 0.00010688 | 0.0005208 | 0.0018784
-0.49 | 0.00010431 | 0.0005075 | 0.0018407
-0.48 | 0.00010159 | 0.00050029 | 0.0018003
-0.47 | 9.992e-05 | 0.00049235 | 0.001783
-0.46 | 0.00010058 | 0.00049555 | 0.0017829
-0.45 | 0.00010225 | 0.000498 | 0.0017966
-0.44 | 0.00010732 | 0.00051471 | 0.0018448
-0.43 | 0.00011611 | 0.00054081 | 0.0019419
-0.42 | 0.00012957 | 0.0005863 | 0.0020999
-0.41 | 0.0001496 | 0.0006516 | 0.0023152
-0.4 | 0.00017885 | 0.0007521 | 0.0026485
-0.39 | 0.00022062 | 0.0008926 | 0.0031358
-0.38 | 0.00027938 | 0.0010884 | 0.0038241
-0.37 | 0.00036005 | 0.0013698 | 0.0048073
-0.36 | 0.00047286 | 0.0017536 | 0.006254
-0.35 | 0.0006641 | 0.0023059 | 0.008191
-0.34 | 0.0008906 | 0.0030673 | 0.010957
-0.33 | 0.0011967 | 0.004094 | 0.01483
-0.32 | 0.0016254 | 0.0055409 | 0.020272
-0.31 | 0.0022062 | 0.007676 | 0.027608
-0.3 | 0.0030178 | 0.010444 | 0.037998
-0.29 | 0.0041179 | 0.014221 | 0.052266
-0.28 | 0.0056162 | 0.019477 | 0.0721
-0.27 | 0.007945 | 0.026597 | 0.09927
-0.26 | 0.0108 | 0.036446 | 0.13563
-0.25 | 0.014643 | 0.049599 | 0.18446
-0.24 | 0.019902 | 0.0682 | 0.25236
-0.23 | 0.027079 | 0.093 | 0.34403
-0.22 | 0.036663 | 0.12528 | 0.46602
-0.21 | 0.04976 | 0.17015 | 0.6295
-0.2 | 0.06848 | 0.22918 | 0.8501
-0.19 | 0.09266 | 0.30843 | 1.1389
-0.18 | 0.12486 | 0.4155 | 1.5204
-0.17 | 0.16795 | 0.55671 | 2.0244
-0.16 | 0.2257 | 0.7436 | 2.6589
-0.15 | 0.30211 | 0.9884 | 3.4972
-0.14 | 0.40537 | 1.3096 | 4.5595
-0.13 | 0.53893 | 1.7265 | 5.92
-0.12 | 0.7165 | 2.2646 | 7.504
-0.11 | 0.9485 | 2.9517 | 9.501
-0.1 | 1.253 | 3.8173 | 11.903
-0.09 | 1.6465 | 4.9169 | 14.757
-0.08 | 2.1517 | 6.287 | 17.994
-0.07 | 2.787 | 7.95 | 21.777
-0.06 | 3.5894 | 9.997 | 26.026
-0.05 | 4.6035 | 12.38 | 30.823
-0.04 | 5.77 | 15.265 | 36.131
-0.03 | 7.259 | 18.605 | 41.958
-0.02 | 9.013 | 22.464 | 48.265
-0.01 | 11.122 | 26.791 | 55.149
0 | 13.558 | 31.685 | 62.64
0.01 | 16.322 | 37.111 | 70.45
0.02 | 19.408 | 42.95 | 78.66
0.03 | 22.908 | 49.515 | 87.33
0.04 | 26.699 | 56.172 | 96.45
0.05 | 30.771 | 63.55 | 105.87
0.06 | 35.154 | 71.33 | 115.67
0.07 | 39.766 | 79.52 | 125.95
0.08 | 44.567 | 87.94 | 136.15
0.09 | 49.497 | 96.83 | 146.89
0.1 | 54.501 | 105.87 | 157.83
0.11 | 59.42 | 115.39 | 168.94
0.12 | 64.6 | 125.23 | 180.38
0.13 | 69.66 | 135.17 | 191.68
0.14 | 74.66 | 145.38 | 203.39
0.15 | 79.52 | 155.61 | 215.06
0.16 | 84.31 | 166.37 | 226.99
0.17 | 88.93 | 177.17 | 238.89
0.18 | 93.33 | 188.01 | 250.79
0.19 | 97.63 | 199.11 | 262.93
0.2 | 101.63 | 210.06 | 274.99
0.21 | 105.49 | 221.36 | 287.18
0.22 | 109.17 | 232.74 | 299.2
0.23 | 112.68 | 243.99 | 311.4
0.24 | 115.94 | 255.24 | 323.51
0.25 | 119.07 | 266.74 | 335.73
0.26 | 121.9 | 278.06 | 347.92
0.27 | 124.62 | 289.32 | 359.68
0.28 | 127.34 | 300.66 | 371.67
0.29 | 129.68 | 311.76 | 383.55
0.3 | 131.9 | 323.11 | 395.49
0.31 | 134.04 | 334.22 | 407.13
0.32 | 135.89 | 345.22 | 418.78
0.33 | 137.95 | 356.2 | 430.29
0.34 | 139.57 | 366.84 | 441.68
0.35 | 141.16 | 377.59 | 452.9
0.36 | 142.72 | 388.02 | 463.78
0.37 | 144.21 | 398.47 | 474.97
0.38 | 145.54 | 408.59 | 485.74
0.39 | 146.81 | 418.59 | 496.32
0.4 | 147.96 | 428.26 | 506.83
0.41 | 149.05 | 437.86 | 516.87
0.42 | 150.29 | 447.22 | 527.12
0.43 | 151.12 | 456.25 | 536.92
0.44 | 151.98 | 465.14 | 546.58
0.45 | 152.94 | 473.69 | 555.96
0.46 | 153.56 | 482.08 | 565.23
0.47 | 154.6 | 490.1 | 574.4
0.48 | 155.17 | 497.78 | 582.6
0.49 | 155.86 | 505.27 | 591.4
0.5 | 156.55 | 512.45 | 599.4

## Tranconductance (mS-mm)
VGS (V) | VDS = 0.100 V | VDS = 0.500 V | VDS = 0.900 V
-0.75 | -0.001472 | -0.00414 | -0.00861
-0.74 | -0.001465 | -0.004355 | -0.00995
-0.73 | -0.0013045 | -0.00427 | -0.01115
-0.72 | -0.00133 | -0.004155 | -0.01198
-0.71 | -0.0013705 | -0.00378 | -0.01074
-0.7 | -0.001203 | -0.003535 | -0.009055
-0.69 | -0.001092 | -0.003355 | -0.010665
-0.68 | -0.001015 | -0.003105 | -0.01001
-0.67 | -0.001022 | -0.004 | -0.00948
-0.66 | -0.000946 | -0.00372 | -0.00973
-0.65 | -0.000921 | -0.002705 | -0.00862
-0.64 | -0.000874 | -0.00261 | -0.00843
-0.63 | -0.0007955 | -0.00319 | -0.00936
-0.62 | -0.000826 | -0.003275 | -0.00904
-0.61 | -0.000803 | -0.002885 | -0.00724
-0.6 | -0.000765 | -0.00235 | -0.00708
-0.59 | -0.0007815 | -0.00181 | -0.007955
-0.58 | -0.0007415 | -0.0024 | -0.007715
-0.57 | -0.000608 | -0.002665 | -0.007265
-0.56 | -0.000616 | -0.00217 | -0.007065
-0.55 | -0.000628 | -0.0021 | -0.006795
-0.54 | -0.000531 | -0.002385 | -0.00608
-0.53 | -0.000521 | -0.002 | -0.005825
-0.52 | -0.0005175 | -0.001755 | -0.006305
-0.51 | -0.0003885 | -0.001625 | -0.00482
-0.5 | -0.00027 | -0.001305 | -0.003665
-0.49 | -0.0002645 | -0.0010255 | -0.003905
-0.48 | -0.0002195 | -0.0007575 | -0.002885
-0.47 | -5.05e-05 | -0.000237 | -0.00087
-0.46 | 0.0001165 | 0.0002825 | 0.00068
-0.45 | 0.000337 | 0.000958 | 0.003095
-0.44 | 0.000693 | 0.0021405 | 0.007265
-0.43 | 0.0011125 | 0.0035795 | 0.012755
-0.42 | 0.0016745 | 0.0055395 | 0.018665
-0.41 | 0.002464 | 0.00829 | 0.02743
-0.4 | 0.003551 | 0.01205 | 0.04103
-0.39 | 0.0050265 | 0.016815 | 0.05878
-0.38 | 0.0069715 | 0.02386 | 0.083575
-0.37 | 0.009674 | 0.03326 | 0.121495
-0.36 | 0.0152025 | 0.046805 | 0.169185
-0.35 | 0.020887 | 0.065685 | 0.23515
-0.34 | 0.02663 | 0.089405 | 0.33195
-0.33 | 0.03674 | 0.12368 | 0.46575
-0.32 | 0.050475 | 0.1791 | 0.6389
-0.31 | 0.06962 | 0.245155 | 0.8863
-0.3 | 0.095585 | 0.32725 | 1.2329
-0.29 | 0.12992 | 0.45165 | 1.7051
-0.28 | 0.191355 | 0.6188 | 2.3502
-0.27 | 0.25919 | 0.84845 | 3.1765
-0.26 | 0.3349 | 1.1501 | 4.2595
-0.25 | 0.4551 | 1.5877 | 5.8365
-0.24 | 0.6218 | 2.17005 | 7.9785
-0.23 | 0.83805 | 2.854 | 10.683
-0.22 | 1.13405 | 3.8575 | 14.2735
-0.21 | 1.59085 | 5.195 | 19.204
-0.2 | 2.145 | 6.914 | 25.47
-0.19 | 2.819 | 9.316 | 33.515
-0.18 | 3.7645 | 12.414 | 44.275
-0.17 | 5.042 | 16.405 | 56.925
-0.16 | 6.708 | 21.5845 | 73.64
-0.15 | 8.9835 | 28.3 | 95.03
-0.14 | 11.841 | 36.905 | 121.14
-0.13 | 15.5565 | 47.75 | 147.225
-0.12 | 20.4785 | 61.26 | 179.05
-0.11 | 26.825 | 77.635 | 219.95
-0.1 | 34.9 | 98.26 | 262.8
-0.09 | 44.935 | 123.485 | 304.55
-0.08 | 57.025 | 151.655 | 351
-0.07 | 71.885 | 185.5 | 401.6
-0.06 | 90.825 | 221.5 | 452.3
-0.05 | 109.03 | 263.4 | 505.25
-0.04 | 132.775 | 311.25 | 556.75
-0.03 | 162.15 | 359.95 | 606.7
-0.02 | 193.15 | 409.3 | 659.55
-0.01 | 227.25 | 461.05 | 718.75
0 | 260 | 516 | 765.05
0.01 | 292.5 | 563.25 | 801
0.02 | 329.3 | 620.2 | 844
0.03 | 364.55 | 661.1 | 889.5
0.04 | 393.15 | 701.75 | 927
0.05 | 422.75 | 757.9 | 961
0.06 | 449.75 | 798.5 | 1004
0.07 | 470.65 | 830.5 | 1024
0.08 | 486.55 | 865.5 | 1047
0.09 | 496.7 | 896.5 | 1084
0.1 | 496.15 | 928 | 1102.5
0.11 | 504.95 | 968 | 1127.5
0.12 | 512 | 989 | 1137
0.13 | 503 | 1007.5 | 1150.5
0.14 | 493 | 1022 | 1169
0.15 | 482.5 | 1049.5 | 1180
0.16 | 470.5 | 1078 | 1191.5
0.17 | 451 | 1082 | 1190
0.18 | 435 | 1097 | 1202
0.19 | 415 | 1102.5 | 1210
0.2 | 393 | 1112.5 | 1212.5
0.21 | 377 | 1134 | 1210.5
0.22 | 359.5 | 1131.5 | 1211
0.23 | 338.5 | 1125 | 1215.5
0.24 | 319.5 | 1137.5 | 1216.5
0.25 | 298 | 1141 | 1220.5
0.26 | 277.5 | 1129 | 1197.5
0.27 | 272 | 1130 | 1187.5
0.28 | 253 | 1122 | 1193.5
0.29 | 228 | 1122.5 | 1191
0.3 | 218 | 1123 | 1179
0.31 | 199.5 | 1105.5 | 1164.5
0.32 | 195.5 | 1099 | 1158
0.33 | 184 | 1081 | 1145
0.34 | 160.5 | 1069.5 | 1130.5
0.35 | 157.5 | 1059 | 1105
0.36 | 152.5 | 1044 | 1103.5
0.37 | 141 | 1028.5 | 1098
0.38 | 130 | 1006 | 1067.5
0.39 | 121 | 983.5 | 1054.5
0.4 | 112 | 963.5 | 1027.5
0.41 | 116.5 | 948 | 1014.5
0.42 | 103.5 | 919.5 | 1002.5
0.43 | 84.5 | 896 | 973
0.44 | 91 | 872 | 952
0.45 | 79 | 847 | 932.5
0.46 | 83 | 820.5 | 922
0.47 | 80.5 | 785 | 868.5
0.48 | 63 | 758.5 | 850
0.49 | 69 | 733.5 | 840
0.5 | 69 | 718 | 800