## IDS-VDS Characteristic (mA-mm)
VGS (V) | VDS = 0.100 V | VDS = 0.500 V | VDS = 0.900 V
-0.75 | 0.00032761 | 0.0012711 | 0.0040711
-0.74 | 0.0003152 | 0.0012333 | 0.003963
-0.73 | 0.00030228 | 0.0011939 | 0.0038771
-0.72 | 0.00028632 | 0.0011382 | 0.0037561
-0.71 | 0.00027761 | 0.0011005 | 0.0036479
-0.7 | 0.00026478 | 0.0010676 | 0.0035384
-0.69 | 0.00025306 | 0.0010321 | 0.0034105
-0.68 | 0.00024071 | 0.0009948 | 0.0033219
-0.67 | 0.00023154 | 0.000958 | 0.0032063
-0.66 | 0.00021965 | 0.0009238 | 0.0031142
-0.65 | 0.00020974 | 0.0008923 | 0.003026
-0.64 | 0.00020177 | 0.0008646 | 0.0029366
-0.63 | 0.00018929 | 0.000828 | 0.0028431
-0.62 | 0.00018243 | 0.0008036 | 0.0027529
-0.61 | 0.00017287 | 0.0007761 | 0.0026648
-0.6 | 0.00016457 | 0.0007425 | 0.0026019
-0.59 | 0.00015614 | 0.0007157 | 0.0025217
-0.58 | 0.00015079 | 0.0006887 | 0.0024288
-0.57 | 0.00014368 | 0.0006654 | 0.0023513
-0.56 | 0.0001379 | 0.0006382 | 0.0022875
-0.55 | 0.00013084 | 0.0006171 | 0.0022273
-0.54 | 0.00012523 | 0.0005955 | 0.0021419
-0.53 | 0.00011896 | 0.0005775 | 0.0020851
-0.52 | 0.00011273 | 0.0005595 | 0.0020311
-0.51 | 0.00010929 | 0.0005378 | 0.0019773
-0.5 | 0.00010578 | 0.0005227 | 0.0019232
-0.49 | 0.00010426 | 0.0005102 | 0.0018764
-0.48 | 0.00010009 | 0.00050435 | 0.0018453
-0.47 | 9.882e-05 | 0.00049862 | 0.0018303
-0.46 | 9.966e-05 | 0.00049058 | 0.0018205
-0.45 | 0.00010141 | 0.00049818 | 0.0018275
-0.44 | 0.00010589 | 0.00051388 | 0.0018775
-0.43 | 0.0001133 | 0.00053688 | 0.0019689
-0.42 | 0.00012662 | 0.0005811 | 0.0021016
-0.41 | 0.0001466 | 0.0006443 | 0.0023156
-0.4 | 0.00017315 | 0.0007362 | 0.0026437
-0.39 | 0.00021375 | 0.0008754 | 0.0031193
-0.38 | 0.00026933 | 0.0010654 | 0.0037908
-0.37 | 0.00034747 | 0.0013399 | 0.0047156
-0.36 | 0.00045655 | 0.001711 | 0.006155
-0.35 | 0.0006423 | 0.0022412 | 0.008075
-0.34 | 0.0008599 | 0.0029733 | 0.010785
-0.33 | 0.0011599 | 0.0039705 | 0.01455
-0.32 | 0.0015699 | 0.0053833 | 0.019811
-0.31 | 0.0021315 | 0.007486 | 0.027209
-0.3 | 0.0029186 | 0.010182 | 0.0372
-0.29 | 0.0039894 | 0.013837 | 0.05151
-0.28 | 0.0054487 | 0.018941 | 0.07096
-0.27 | 0.007706 | 0.025948 | 0.09745
-0.26 | 0.010499 | 0.035502 | 0.13331
-0.25 | 0.01431 | 0.048491 | 0.18218
-0.24 | 0.019459 | 0.06686 | 0.24972
-0.23 | 0.026424 | 0.09098 | 0.34153
-0.22 | 0.035975 | 0.12318 | 0.46132
-0.21 | 0.04868 | 0.16735 | 0.6251
-0.2 | 0.06716 | 0.22652 | 0.8474
-0.19 | 0.09086 | 0.30526 | 1.134
-0.18 | 0.12287 | 0.41071 | 1.5236
-0.17 | 0.16557 | 0.5486 | 2.0219
-0.16 | 0.22231 | 0.7341 | 2.6525
-0.15 | 0.29681 | 0.9763 | 3.491
-0.14 | 0.39892 | 1.2981 | 4.5531
-0.13 | 0.53225 | 1.7044 | 5.906
-0.12 | 0.7071 | 2.2418 | 7.514
-0.11 | 0.9362 | 2.9293 | 9.508
-0.1 | 1.2366 | 3.7923 | 11.893
-0.09 | 1.6329 | 4.9018 | 14.743
-0.08 | 2.1256 | 6.237 | 18.056
-0.07 | 2.7637 | 7.9 | 21.748
-0.06 | 3.5574 | 9.972 | 26.014
-0.05 | 4.5527 | 12.362 | 30.867
-0.04 | 5.748 | 15.245 | 36.197
-0.03 | 7.218 | 18.59 | 41.993
-0.02 | 8.977 | 22.419 | 48.304
-0.01 | 11.065 | 26.799 | 55.122
0 | 13.496 | 31.657 | 62.63
0.01 | 16.238 | 37.107 | 70.42
0.02 | 19.343 | 42.938 | 78.56
0.03 | 22.838 | 49.409 | 87.47
0.04 | 26.609 | 56.229 | 96.39
0.05 | 30.693 | 63.64 | 105.88
0.06 | 35.055 | 71.25 | 115.65
0.07 | 39.649 | 79.48 | 125.79
0.08 | 44.463 | 88.09 | 136.1
0.09 | 49.392 | 96.87 | 146.75
0.1 | 54.404 | 106.03 | 157.65
0.11 | 59.29 | 115.51 | 168.72
0.12 | 64.44 | 125.23 | 180.15
0.13 | 69.55 | 135.27 | 191.48
0.14 | 74.53 | 145.44 | 203.08
0.15 | 79.33 | 155.66 | 214.78
0.16 | 84.15 | 166.38 | 226.62
0.17 | 88.78 | 177.12 | 238.57
0.18 | 93.24 | 187.97 | 250.48
0.19 | 97.57 | 198.99 | 262.51
0.2 | 101.58 | 209.97 | 274.57
0.21 | 105.39 | 221.28 | 286.9
0.22 | 109.02 | 232.52 | 298.88
0.23 | 112.46 | 243.88 | 311.01
0.24 | 115.84 | 255.2 | 323.09
0.25 | 118.96 | 266.52 | 335.26
0.26 | 121.86 | 277.86 | 347.27
0.27 | 124.51 | 289.12 | 359.11
0.28 | 127.13 | 300.38 | 371.1
0.29 | 129.46 | 311.55 | 382.92
0.3 | 131.82 | 322.82 | 394.81
0.31 | 133.97 | 333.89 | 406.59
0.32 | 135.93 | 344.87 | 418
0.33 | 137.93 | 355.86 | 429.64
0.34 | 139.45 | 366.44 | 440.92
0.35 | 141.13 | 377.21 | 452.06
0.36 | 142.78 | 387.63 | 463.15
0.37 | 144.06 | 398.02 | 474.09
0.38 | 145.5 | 408.17 | 484.89
0.39 | 146.61 | 418.07 | 495.42
0.4 | 147.89 | 427.86 | 505.85
0.41 | 149.01 | 437.33 | 515.96
0.42 | 150.05 | 446.73 | 526.07
0.43 | 150.91 | 455.73 | 536.02
0.44 | 151.95 | 464.61 | 545.62
0.45 | 152.9 | 473.19 | 555.06
0.46 | 153.65 | 481.5 | 564.2
0.47 | 154.54 | 489.51 | 573.2
0.48 | 155.16 | 497.15 | 581.6
0.49 | 155.93 | 504.69 | 590.2
0.5 | 156.6 | 511.78 | 598.3

## Tranconductance (mS-mm)
VGS (V) | VDS = 0.100 V | VDS = 0.500 V | VDS = 0.900 V
-0.75 | -0.001241 | -0.00378 | -0.01081
-0.74 | -0.0012665 | -0.00386 | -0.0097
-0.73 | -0.001444 | -0.004755 | -0.010345
-0.72 | -0.0012335 | -0.00467 | -0.01146
-0.71 | -0.001077 | -0.00353 | -0.010885
-0.7 | -0.0012275 | -0.00342 | -0.01187
-0.69 | -0.0012035 | -0.00364 | -0.010825
-0.68 | -0.001076 | -0.003705 | -0.01021
-0.67 | -0.001053 | -0.00355 | -0.010385
-0.66 | -0.00109 | -0.003285 | -0.009015
-0.65 | -0.000894 | -0.00296 | -0.00888
-0.64 | -0.0010225 | -0.003215 | -0.009145
-0.63 | -0.000967 | -0.00305 | -0.009185
-0.62 | -0.000821 | -0.002595 | -0.008915
-0.61 | -0.000893 | -0.003055 | -0.00755
-0.6 | -0.0008365 | -0.00302 | -0.007155
-0.59 | -0.000689 | -0.00269 | -0.008655
-0.58 | -0.000623 | -0.002515 | -0.00852
-0.57 | -0.0006445 | -0.002525 | -0.007065
-0.56 | -0.000642 | -0.002415 | -0.0062
-0.55 | -0.0006335 | -0.002135 | -0.00728
-0.54 | -0.000594 | -0.00198 | -0.00711
-0.53 | -0.000625 | -0.0018 | -0.00554
-0.52 | -0.0004835 | -0.001985 | -0.00539
-0.51 | -0.0003475 | -0.00184 | -0.005395
-0.5 | -0.0002515 | -0.00138 | -0.005045
-0.49 | -0.0002845 | -0.0009175 | -0.003895
-0.48 | -0.000272 | -0.000579 | -0.002305
-0.47 | -2.15e-05 | -0.0006885 | -0.00124
-0.46 | 0.0001295 | -2.2e-05 | -0.00014
-0.45 | 0.0003115 | 0.001165 | 0.00285
-0.44 | 0.0005945 | 0.001935 | 0.00707
-0.43 | 0.0010365 | 0.003361 | 0.011205
-0.42 | 0.001665 | 0.005371 | 0.017335
-0.41 | 0.0023265 | 0.007755 | 0.027105
-0.4 | 0.0033575 | 0.011555 | 0.040185
-0.39 | 0.004809 | 0.01646 | 0.057355
-0.38 | 0.006686 | 0.023225 | 0.079815
-0.37 | 0.009361 | 0.03228 | 0.11821
-0.36 | 0.0147415 | 0.045065 | 0.16797
-0.35 | 0.0201675 | 0.063115 | 0.2315
-0.34 | 0.02588 | 0.086465 | 0.32375
-0.33 | 0.0355 | 0.1205 | 0.4513
-0.32 | 0.04858 | 0.175775 | 0.63295
-0.31 | 0.067435 | 0.239935 | 0.86945
-0.3 | 0.092895 | 0.31755 | 1.21505
-0.29 | 0.126505 | 0.43795 | 1.688
-0.28 | 0.18583 | 0.60555 | 2.297
-0.27 | 0.252515 | 0.82805 | 3.1175
-0.26 | 0.3302 | 1.12715 | 4.2365
-0.25 | 0.448 | 1.5679 | 5.8205
-0.24 | 0.6057 | 2.12445 | 7.9675
-0.23 | 0.8258 | 2.816 | 10.58
-0.22 | 1.1128 | 3.8185 | 14.1785
-0.21 | 1.55925 | 5.167 | 19.304
-0.2 | 2.109 | 6.8955 | 25.445
-0.19 | 2.7855 | 9.2095 | 33.81
-0.18 | 3.7355 | 12.167 | 44.395
-0.17 | 4.972 | 16.1695 | 56.445
-0.16 | 6.562 | 21.385 | 73.455
-0.15 | 8.8305 | 28.2 | 95.03
-0.14 | 11.772 | 36.405 | 120.75
-0.13 | 15.409 | 47.185 | 148.045
-0.12 | 20.1975 | 61.245 | 180.1
-0.11 | 26.475 | 77.525 | 218.95
-0.1 | 34.835 | 98.625 | 261.75
-0.09 | 44.45 | 122.235 | 308.15
-0.08 | 56.54 | 149.91 | 350.25
-0.07 | 71.59 | 186.75 | 397.9
-0.06 | 89.45 | 223.1 | 455.95
-0.05 | 109.53 | 263.65 | 509.15
-0.04 | 133.265 | 311.4 | 556.3
-0.03 | 161.45 | 358.7 | 605.35
-0.02 | 192.35 | 410.45 | 656.45
-0.01 | 225.95 | 461.9 | 716.3
0 | 258.65 | 515.4 | 764.9
0.01 | 292.35 | 564.05 | 796.5
0.02 | 330 | 615.1 | 852.5
0.03 | 363.3 | 664.55 | 891.5
0.04 | 392.75 | 711.55 | 920.5
0.05 | 422.3 | 751.05 | 963
0.06 | 447.8 | 792 | 995.5
0.07 | 470.4 | 842 | 1022.5
0.08 | 487.15 | 869.5 | 1048
0.09 | 497.05 | 897 | 1077.5
0.1 | 494.9 | 932 | 1098.5
0.11 | 501.8 | 960 | 1125
0.12 | 513 | 988 | 1138
0.13 | 504.5 | 1010.5 | 1146.5
0.14 | 489 | 1019.5 | 1165
0.15 | 481 | 1047 | 1177
0.16 | 472.5 | 1073 | 1189.5
0.17 | 454.5 | 1079.5 | 1193
0.18 | 439.5 | 1093.5 | 1197
0.19 | 417 | 1100 | 1204.5
0.2 | 391 | 1114.5 | 1219.5
0.21 | 372 | 1127.5 | 1215.5
0.22 | 353.5 | 1130 | 1205.5
0.23 | 341 | 1134 | 1210.5
0.24 | 325 | 1132 | 1212.5
0.25 | 301 | 1133 | 1209
0.26 | 277.5 | 1130 | 1192.5
0.27 | 263.5 | 1126 | 1191.5
0.28 | 247.5 | 1121.5 | 1190.5
0.29 | 234.5 | 1122 | 1185.5
0.3 | 225.5 | 1117 | 1183.5
0.31 | 205.5 | 1102.5 | 1159.5
0.32 | 198 | 1098.5 | 1152.5
0.33 | 176 | 1078.5 | 1146
0.34 | 160 | 1067.5 | 1121
0.35 | 166.5 | 1059.5 | 1111.5
0.36 | 146.5 | 1040.5 | 1101.5
0.37 | 136 | 1027 | 1087
0.38 | 127.5 | 1002.5 | 1066.5
0.39 | 119.5 | 984.5 | 1048
0.4 | 120 | 963 | 1027
0.41 | 108 | 943.5 | 1011
0.42 | 95 | 920 | 1003
0.43 | 95 | 894 | 977.5
0.44 | 99.5 | 873 | 952
0.45 | 85 | 844.5 | 929
0.46 | 82 | 816 | 907
0.47 | 75.5 | 782.5 | 870
0.48 | 69.5 | 759 | 850
0.49 | 72 | 731.5 | 835
0.5 | 67 | 709 | 810