## IDS-VDS Characteristic (mA-mm)
VGS (V) | VDS = 0.100 V | VDS = 0.500 V | VDS = 0.900 V
-0.75 | 0.00028935 | 0.0011187 | 0.0036383
-0.74 | 0.00027718 | 0.0010797 | 0.0035338
-0.73 | 0.00026286 | 0.0010419 | 0.0034124
-0.72 | 0.00025077 | 0.0010045 | 0.003304
-0.71 | 0.00024013 | 0.000971 | 0.0032203
-0.7 | 0.00023115 | 0.0009354 | 0.003135
-0.69 | 0.0002208 | 0.0009038 | 0.0030228
-0.68 | 0.0002096 | 0.0008669 | 0.002931
-0.67 | 0.00019901 | 0.0008397 | 0.0028571
-0.66 | 0.00019057 | 0.0008032 | 0.0027447
-0.65 | 0.0001813 | 0.0007796 | 0.0026785
-0.64 | 0.00017388 | 0.0007522 | 0.002587
-0.63 | 0.00016676 | 0.000729 | 0.0025244
-0.62 | 0.00015881 | 0.0007 | 0.002429
-0.61 | 0.00015048 | 0.0006712 | 0.0023597
-0.6 | 0.00014455 | 0.0006471 | 0.0022889
-0.59 | 0.00013841 | 0.0006236 | 0.0022096
-0.58 | 0.00013193 | 0.000602 | 0.0021342
-0.57 | 0.0001258 | 0.0005787 | 0.0020897
-0.56 | 0.00012035 | 0.0005588 | 0.0020204
-0.55 | 0.00011632 | 0.0005432 | 0.0019456
-0.54 | 0.00011068 | 0.000521 | 0.0018994
-0.53 | 0.00010564 | 0.0005061 | 0.0018395
-0.52 | 0.00010186 | 0.00049043 | 0.0017869
-0.51 | 9.779e-05 | 0.00047532 | 0.0017433
-0.5 | 9.51e-05 | 0.00046076 | 0.0017035
-0.49 | 9.183e-05 | 0.00045263 | 0.0016762
-0.48 | 9.013e-05 | 0.00044542 | 0.0016518
-0.47 | 8.974e-05 | 0.00043773 | 0.0016492
-0.46 | 9.12e-05 | 0.00044316 | 0.0016497
-0.45 | 9.386e-05 | 0.00045265 | 0.0016814
-0.44 | 9.983e-05 | 0.00047065 | 0.0017368
-0.43 | 0.00010973 | 0.00050374 | 0.0018446
-0.42 | 0.00012344 | 0.00055069 | 0.0020064
-0.41 | 0.00014445 | 0.0006316 | 0.0022476
-0.4 | 0.00017373 | 0.0007306 | 0.0026043
-0.39 | 0.00021685 | 0.0008825 | 0.0031393
-0.38 | 0.00027675 | 0.001092 | 0.0038755
-0.37 | 0.00036005 | 0.0013871 | 0.004927
-0.36 | 0.00047654 | 0.0017948 | 0.006499
-0.35 | 0.0006724 | 0.0023568 | 0.008537
-0.34 | 0.0009049 | 0.0031556 | 0.011527
-0.33 | 0.0012221 | 0.0042432 | 0.015686
-0.32 | 0.001654 | 0.00582 | 0.021441
-0.31 | 0.0022476 | 0.007852 | 0.029232
-0.3 | 0.0030751 | 0.01077 | 0.040306
-0.29 | 0.0041776 | 0.014748 | 0.055644
-0.28 | 0.005772 | 0.020176 | 0.07626
-0.27 | 0.007909 | 0.027693 | 0.10562
-0.26 | 0.010747 | 0.037907 | 0.14407
-0.25 | 0.014692 | 0.051497 | 0.19696
-0.24 | 0.019951 | 0.07149 | 0.26854
-0.23 | 0.027224 | 0.09649 | 0.36488
-0.22 | 0.036967 | 0.13121 | 0.49477
-0.21 | 0.050161 | 0.17699 | 0.6672
-0.2 | 0.07006 | 0.2394 | 0.9006
-0.19 | 0.09442 | 0.32194 | 1.2075
-0.18 | 0.12775 | 0.43393 | 1.6146
-0.17 | 0.17153 | 0.5776 | 2.1424
-0.16 | 0.23039 | 0.7737 | 2.8159
-0.15 | 0.30846 | 1.0274 | 3.6909
-0.14 | 0.41333 | 1.3593 | 4.7966
-0.13 | 0.55118 | 1.798 | 6.182
-0.12 | 0.7326 | 2.3473 | 7.866
-0.11 | 0.9699 | 3.0567 | 9.929
-0.1 | 1.2784 | 3.9551 | 12.382
-0.09 | 1.6848 | 5.099 | 15.289
-0.08 | 2.1961 | 6.488 | 18.622
-0.07 | 2.8435 | 8.204 | 22.49
-0.06 | 3.6655 | 10.291 | 26.847
-0.05 | 4.6785 | 12.788 | 31.769
-0.04 | 5.879 | 15.726 | 37.119
-0.03 | 7.381 | 19.066 | 43.078
-0.02 | 9.177 | 23.031 | 49.514
-0.01 | 11.281 | 27.426 | 56.429
0 | 13.761 | 32.468 | 63.96
0.01 | 16.555 | 37.88 | 71.81
0.02 | 19.655 | 43.849 | 80.03
0.03 | 23.197 | 50.361 | 88.89
0.04 | 26.968 | 57.16 | 98.04
0.05 | 31.123 | 64.65 | 107.59
0.06 | 35.497 | 72.46 | 117.32
0.07 | 40.157 | 80.73 | 127.59
0.08 | 44.966 | 89.37 | 138.05
0.09 | 49.947 | 98.19 | 148.74
0.1 | 54.968 | 107.44 | 159.76
0.11 | 59.91 | 116.95 | 170.73
0.12 | 65.08 | 126.85 | 182.22
0.13 | 70.15 | 136.79 | 193.81
0.14 | 75.12 | 146.99 | 205.36
0.15 | 80.04 | 157.45 | 217.11
0.16 | 84.88 | 168.17 | 228.97
0.17 | 89.46 | 178.91 | 240.96
0.18 | 93.93 | 189.69 | 252.95
0.19 | 98.17 | 200.85 | 264.99
0.2 | 102.26 | 211.98 | 276.99
0.21 | 106.13 | 223.3 | 289.28
0.22 | 109.77 | 234.56 | 301.4
0.23 | 113.24 | 245.68 | 313.57
0.24 | 116.48 | 257.16 | 325.71
0.25 | 119.72 | 268.62 | 337.65
0.26 | 122.53 | 279.98 | 349.9
0.27 | 125.27 | 291.21 | 361.92
0.28 | 127.84 | 302.51 | 373.79
0.29 | 130.3 | 313.82 | 385.79
0.3 | 132.58 | 325.04 | 397.58
0.31 | 134.75 | 336.11 | 409.29
0.32 | 136.69 | 346.97 | 420.88
0.33 | 138.55 | 358.01 | 432.47
0.34 | 140.43 | 368.79 | 443.7
0.35 | 141.96 | 379.42 | 454.96
0.36 | 143.47 | 389.93 | 465.93
0.37 | 144.92 | 400.29 | 476.93
0.38 | 146.11 | 410.41 | 487.67
0.39 | 147.61 | 420.46 | 498.12
0.4 | 148.59 | 430.14 | 508.55
0.41 | 149.78 | 439.72 | 518.77
0.42 | 150.78 | 449.05 | 528.88
0.43 | 151.8 | 458.16 | 538.73
0.44 | 152.75 | 466.96 | 548.26
0.45 | 153.67 | 475.48 | 557.67
0.46 | 154.44 | 483.77 | 566.9
0.47 | 155.21 | 491.84 | 575.4
0.48 | 156.11 | 499.56 | 584.2
0.49 | 156.74 | 507.01 | 592.8
0.5 | 157.38 | 514.15 | 601

## Tranconductance (mS-mm)
VGS (V) | VDS = 0.100 V | VDS = 0.500 V | VDS = 0.900 V
-0.75 | -0.001217 | -0.0039 | -0.01045
-0.74 | -0.0013245 | -0.00384 | -0.011295
-0.73 | -0.0013205 | -0.00376 | -0.01149
-0.72 | -0.0011365 | -0.003545 | -0.009605
-0.71 | -0.000981 | -0.003455 | -0.00845
-0.7 | -0.0009665 | -0.00336 | -0.009875
-0.69 | -0.0010775 | -0.003425 | -0.0102
-0.68 | -0.0010895 | -0.003205 | -0.008285
-0.67 | -0.0009515 | -0.003185 | -0.009315
-0.66 | -0.0008855 | -0.003005 | -0.00893
-0.65 | -0.0008345 | -0.00255 | -0.007885
-0.64 | -0.000727 | -0.00253 | -0.007705
-0.63 | -0.0007535 | -0.00261 | -0.0079
-0.62 | -0.000814 | -0.00289 | -0.008235
-0.61 | -0.000713 | -0.002645 | -0.007005
-0.6 | -0.0006035 | -0.00238 | -0.007505
-0.59 | -0.000631 | -0.002255 | -0.007735
-0.58 | -0.0006305 | -0.002245 | -0.005995
-0.57 | -0.000579 | -0.00216 | -0.00569
-0.56 | -0.000474 | -0.001775 | -0.007205
-0.55 | -0.0004835 | -0.00189 | -0.00605
-0.54 | -0.000534 | -0.001855 | -0.005305
-0.53 | -0.000441 | -0.0015285 | -0.005625
-0.52 | -0.0003925 | -0.001539 | -0.00481
-0.51 | -0.000338 | -0.0014835 | -0.00417
-0.5 | -0.000298 | -0.0011345 | -0.003355
-0.49 | -0.0002485 | -0.000767 | -0.002585
-0.48 | -0.0001045 | -0.000745 | -0.00135
-0.47 | 5.35e-05 | -0.000113 | -0.000105
-0.46 | 0.000206 | 0.000746 | 0.00161
-0.45 | 0.0004315 | 0.0013745 | 0.004355
-0.44 | 0.0007935 | 0.0025545 | 0.00816
-0.43 | 0.0011805 | 0.004002 | 0.01348
-0.42 | 0.001736 | 0.006393 | 0.02015
-0.41 | 0.0025145 | 0.0089955 | 0.029895
-0.4 | 0.00362 | 0.012545 | 0.044585
-0.39 | 0.005151 | 0.01807 | 0.06356
-0.38 | 0.00716 | 0.02523 | 0.089385
-0.37 | 0.0099895 | 0.03514 | 0.131175
-0.36 | 0.0156175 | 0.048485 | 0.1805
-0.35 | 0.021418 | 0.06804 | 0.2514
-0.34 | 0.027485 | 0.09432 | 0.35745
-0.33 | 0.037455 | 0.13322 | 0.4957
-0.32 | 0.051275 | 0.18044 | 0.6773
-0.31 | 0.071055 | 0.2475 | 0.94325
-0.3 | 0.0965 | 0.3448 | 1.3206
-0.29 | 0.134845 | 0.4703 | 1.7977
-0.28 | 0.18657 | 0.64725 | 2.4988
-0.27 | 0.24875 | 0.88655 | 3.3905
-0.26 | 0.33915 | 1.1902 | 4.567
-0.25 | 0.4602 | 1.67915 | 6.2235
-0.24 | 0.6266 | 2.24965 | 8.396
-0.23 | 0.8508 | 2.986 | 11.3115
-0.22 | 1.14685 | 4.025 | 15.116
-0.21 | 1.65465 | 5.4095 | 20.2915
-0.2 | 2.21295 | 7.2475 | 27.015
-0.19 | 2.8845 | 9.7265 | 35.7
-0.18 | 3.8555 | 12.783 | 46.745
-0.17 | 5.132 | 16.9885 | 60.065
-0.16 | 6.8465 | 22.49 | 77.425
-0.15 | 9.147 | 29.28 | 99.035
-0.14 | 12.136 | 38.53 | 124.555
-0.13 | 15.9635 | 49.4 | 153.47
-0.12 | 20.936 | 62.935 | 187.35
-0.11 | 27.29 | 80.39 | 225.8
-0.1 | 35.745 | 102.115 | 268
-0.09 | 45.885 | 126.645 | 312
-0.08 | 57.935 | 155.25 | 360.05
-0.07 | 73.47 | 190.15 | 411.25
-0.06 | 91.75 | 229.2 | 463.95
-0.05 | 110.675 | 271.75 | 513.6
-0.04 | 135.125 | 313.9 | 565.45
-0.03 | 164.9 | 365.25 | 619.75
-0.02 | 195 | 418 | 667.55
-0.01 | 229.2 | 471.85 | 722.3
0 | 263.7 | 522.7 | 769.05
0.01 | 294.7 | 569.05 | 803.5
0.02 | 332.1 | 624.05 | 854
0.03 | 365.65 | 665.55 | 900.5
0.04 | 396.3 | 714.45 | 935
0.05 | 426.45 | 765 | 964
0.06 | 451.7 | 804 | 1000
0.07 | 473.45 | 845.5 | 1036.5
0.08 | 489.5 | 873 | 1057.5
0.09 | 500.1 | 903.5 | 1085.5
0.1 | 498.15 | 938 | 1099.5
0.11 | 505.6 | 970.5 | 1123
0.12 | 512 | 992 | 1154
0.13 | 502 | 1007 | 1157
0.14 | 494.5 | 1033 | 1165
0.15 | 488 | 1059 | 1180.5
0.16 | 471 | 1073 | 1192.5
0.17 | 452.5 | 1076 | 1199
0.18 | 435.5 | 1097 | 1201.5
0.19 | 416.5 | 1114.5 | 1202
0.2 | 398 | 1122.5 | 1214.5
0.21 | 375.5 | 1129 | 1220.5
0.22 | 355.5 | 1119 | 1214.5
0.23 | 335.5 | 1130 | 1215.5
0.24 | 324 | 1147 | 1204
0.25 | 302.5 | 1141 | 1209.5
0.26 | 277.5 | 1129.5 | 1213.5
0.27 | 265.5 | 1126.5 | 1194.5
0.28 | 251.5 | 1130.5 | 1193.5
0.29 | 237 | 1126.5 | 1189.5
0.3 | 222.5 | 1114.5 | 1175
0.31 | 205.5 | 1096.5 | 1165
0.32 | 190 | 1095 | 1159
0.33 | 187 | 1091 | 1141
0.34 | 170.5 | 1070.5 | 1124.5
0.35 | 152 | 1057 | 1111.5
0.36 | 148 | 1043.5 | 1098.5
0.37 | 132 | 1024 | 1087
0.38 | 134.5 | 1008.5 | 1059.5
0.39 | 124 | 986.5 | 1044
0.4 | 108.5 | 963 | 1032.5
0.41 | 109.5 | 945.5 | 1016.5
0.42 | 101 | 922 | 998
0.43 | 98.5 | 895.5 | 969
0.44 | 93.5 | 866 | 947
0.45 | 84.5 | 840.5 | 932
0.46 | 77 | 818 | 886.5
0.47 | 83.5 | 789.5 | 865
0.48 | 76.5 | 758.5 | 870
0.49 | 63.5 | 729.5 | 840
0.5 | 64 | 714 | 820