## IDS-VDS Characteristic (mA-mm)
VGS (V) | VDS = 0.100 V | VDS = 0.500 V | VDS = 0.900 V
-0.75 | 0.0003113 | 0.0012003 | 0.0038448
-0.74 | 0.00029633 | 0.001161 | 0.0037367
-0.73 | 0.00028288 | 0.0011316 | 0.0036322
-0.72 | 0.00027224 | 0.0010867 | 0.0035218
-0.71 | 0.00025811 | 0.0010484 | 0.0034221
-0.7 | 0.00024959 | 0.0010144 | 0.0033151
-0.69 | 0.00023656 | 0.0009841 | 0.0032192
-0.68 | 0.0002264 | 0.0009482 | 0.0031409
-0.67 | 0.0002165 | 0.0009135 | 0.0030355
-0.66 | 0.00020832 | 0.0008802 | 0.0029436
-0.65 | 0.00019801 | 0.0008461 | 0.0028509
-0.64 | 0.00018812 | 0.0008225 | 0.0027576
-0.63 | 0.00018021 | 0.0007889 | 0.0026917
-0.62 | 0.00017128 | 0.0007602 | 0.0026159
-0.61 | 0.00016346 | 0.000731 | 0.0025234
-0.6 | 0.00015615 | 0.0007023 | 0.0024456
-0.59 | 0.00015037 | 0.0006838 | 0.0023616
-0.58 | 0.00014198 | 0.0006606 | 0.0022883
-0.57 | 0.00013455 | 0.0006311 | 0.0022159
-0.56 | 0.00013049 | 0.0006053 | 0.0021593
-0.55 | 0.00012476 | 0.0005822 | 0.0020922
-0.54 | 0.00011863 | 0.0005665 | 0.0020271
-0.53 | 0.00011387 | 0.0005438 | 0.0019596
-0.52 | 0.00010852 | 0.0005283 | 0.0019246
-0.51 | 0.00010509 | 0.000512 | 0.0018715
-0.5 | 0.00010172 | 0.00049812 | 0.0018324
-0.49 | 9.834e-05 | 0.00048595 | 0.0017859
-0.48 | 9.627e-05 | 0.00047937 | 0.0017553
-0.47 | 9.575e-05 | 0.00047605 | 0.0017513
-0.46 | 9.705e-05 | 0.00047835 | 0.0017518
-0.45 | 9.919e-05 | 0.00048764 | 0.0017792
-0.44 | 0.00010479 | 0.0005043 | 0.0018433
-0.43 | 0.00011347 | 0.00053155 | 0.0019484
-0.42 | 0.00012769 | 0.0005839 | 0.0021125
-0.41 | 0.00014847 | 0.0006529 | 0.0023492
-0.4 | 0.00017874 | 0.0007548 | 0.0027181
-0.39 | 0.00022122 | 0.0009039 | 0.0032312
-0.38 | 0.0002821 | 0.0011143 | 0.0039768
-0.37 | 0.00036474 | 0.0014044 | 0.0050327
-0.36 | 0.00048171 | 0.0018011 | 0.006577
-0.35 | 0.0006781 | 0.0023744 | 0.008687
-0.34 | 0.0009089 | 0.0031729 | 0.01166
-0.33 | 0.0012223 | 0.0042676 | 0.01572
-0.32 | 0.0016603 | 0.005838 | 0.021511
-0.31 | 0.002257 | 0.007903 | 0.029394
-0.3 | 0.0030843 | 0.010783 | 0.040549
-0.29 | 0.0041973 | 0.014761 | 0.055668
-0.28 | 0.005792 | 0.020159 | 0.07654
-0.27 | 0.007936 | 0.027721 | 0.10482
-0.26 | 0.010802 | 0.037645 | 0.14386
-0.25 | 0.014696 | 0.05157 | 0.19656
-0.24 | 0.019995 | 0.0712 | 0.2689
-0.23 | 0.027248 | 0.09682 | 0.36341
-0.22 | 0.037077 | 0.13049 | 0.49099
-0.21 | 0.050134 | 0.17675 | 0.6658
-0.2 | 0.07014 | 0.23858 | 0.8953
-0.19 | 0.09433 | 0.32192 | 1.2027
-0.18 | 0.12775 | 0.43247 | 1.607
-0.17 | 0.17144 | 0.5814 | 2.1186
-0.16 | 0.23041 | 0.7704 | 2.8028
-0.15 | 0.30849 | 1.0252 | 3.6623
-0.14 | 0.41293 | 1.3595 | 4.7496
-0.13 | 0.55094 | 1.791 | 6.12
-0.12 | 0.7327 | 2.349 | 7.816
-0.11 | 0.9705 | 3.0519 | 9.835
-0.1 | 1.2773 | 3.9415 | 12.264
-0.09 | 1.6859 | 5.0898 | 15.206
-0.08 | 2.1953 | 6.483 | 18.478
-0.07 | 2.8485 | 8.164 | 22.339
-0.06 | 3.6691 | 10.243 | 26.686
-0.05 | 4.6762 | 12.751 | 31.53
-0.04 | 5.886 | 15.644 | 36.889
-0.03 | 7.38 | 19.091 | 42.808
-0.02 | 9.173 | 22.922 | 49.197
-0.01 | 11.292 | 27.417 | 56.104
0 | 13.768 | 32.376 | 63.63
0.01 | 16.571 | 37.843 | 71.49
0.02 | 19.688 | 43.693 | 79.77
0.03 | 23.228 | 50.306 | 88.56
0.04 | 27.012 | 57.22 | 97.67
0.05 | 31.159 | 64.51 | 107.13
0.06 | 35.534 | 72.41 | 116.98
0.07 | 40.196 | 80.6 | 127.11
0.08 | 45.004 | 89.18 | 137.59
0.09 | 49.976 | 98.2 | 148.21
0.1 | 54.997 | 107.21 | 159.23
0.11 | 59.87 | 116.75 | 170.4
0.12 | 65.1 | 126.61 | 181.63
0.13 | 70.19 | 136.67 | 193.27
0.14 | 75.18 | 146.87 | 204.85
0.15 | 80.07 | 157.27 | 216.53
0.16 | 84.91 | 167.96 | 228.56
0.17 | 89.49 | 178.69 | 240.38
0.18 | 93.96 | 189.6 | 252.31
0.19 | 98.21 | 200.42 | 264.47
0.2 | 102.3 | 211.66 | 276.63
0.21 | 106.19 | 223.04 | 288.69
0.22 | 109.78 | 234.28 | 300.94
0.23 | 113.29 | 245.64 | 313.08
0.24 | 116.61 | 256.86 | 325.16
0.25 | 119.8 | 268.32 | 337.35
0.26 | 122.66 | 279.68 | 349.26
0.27 | 125.35 | 290.99 | 361.38
0.28 | 127.85 | 302.33 | 373.31
0.29 | 130.34 | 313.46 | 385.19
0.3 | 132.64 | 324.8 | 397.22
0.31 | 134.76 | 335.9 | 408.74
0.32 | 136.71 | 346.92 | 420.45
0.33 | 138.59 | 357.81 | 431.87
0.34 | 140.43 | 368.61 | 443.25
0.35 | 142.02 | 379.27 | 454.45
0.36 | 143.52 | 389.7 | 465.47
0.37 | 144.99 | 400.22 | 476.56
0.38 | 146.17 | 410.27 | 487.33
0.39 | 147.66 | 420.25 | 497.89
0.4 | 148.7 | 430.02 | 508.13
0.41 | 149.82 | 439.6 | 518.48
0.42 | 150.85 | 449.02 | 528.63
0.43 | 151.84 | 458.04 | 538.43
0.44 | 152.86 | 466.87 | 548.1
0.45 | 153.7 | 475.45 | 557.35
0.46 | 154.48 | 483.8 | 566.74
0.47 | 155.26 | 491.77 | 575.4
0.48 | 156.15 | 499.56 | 584.4
0.49 | 156.79 | 507.02 | 592.8
0.5 | 157.41 | 514.13 | 600.8

## Tranconductance (mS-mm)
VGS (V) | VDS = 0.100 V | VDS = 0.500 V | VDS = 0.900 V
-0.75 | -0.001497 | -0.00393 | -0.01081
-0.74 | -0.001421 | -0.003435 | -0.01063
-0.73 | -0.0012045 | -0.003715 | -0.010745
-0.72 | -0.0012385 | -0.00416 | -0.010505
-0.71 | -0.0011325 | -0.003615 | -0.010335
-0.7 | -0.0010775 | -0.003215 | -0.010145
-0.69 | -0.0011595 | -0.00331 | -0.00871
-0.68 | -0.001003 | -0.00353 | -0.009185
-0.67 | -0.000904 | -0.0034 | -0.009865
-0.66 | -0.0009245 | -0.00337 | -0.00923
-0.65 | -0.00101 | -0.002885 | -0.0093
-0.64 | -0.00089 | -0.00286 | -0.00796
-0.63 | -0.000842 | -0.003115 | -0.007085
-0.62 | -0.0008375 | -0.002895 | -0.008415
-0.61 | -0.0007565 | -0.002895 | -0.008515
-0.6 | -0.0006545 | -0.00236 | -0.00809
-0.59 | -0.0007085 | -0.002085 | -0.007865
-0.58 | -0.000791 | -0.002635 | -0.007285
-0.57 | -0.0005745 | -0.002765 | -0.00645
-0.56 | -0.0004895 | -0.002445 | -0.006185
-0.55 | -0.000593 | -0.00194 | -0.00661
-0.54 | -0.0005445 | -0.00192 | -0.00663
-0.53 | -0.0005055 | -0.00191 | -0.005125
-0.52 | -0.000439 | -0.00159 | -0.004405
-0.51 | -0.00034 | -0.001509 | -0.00461
-0.5 | -0.0003375 | -0.0013025 | -0.00428
-0.49 | -0.0002725 | -0.0009375 | -0.003855
-0.48 | -0.0001295 | -0.000495 | -0.00173
-0.47 | 3.9e-05 | -5.1e-05 | -0.000175
-0.46 | 0.000172 | 0.0005795 | 0.001395
-0.45 | 0.000387 | 0.0012975 | 0.004575
-0.44 | 0.000714 | 0.0021955 | 0.00846
-0.43 | 0.001145 | 0.00398 | 0.01346
-0.42 | 0.00175 | 0.0060675 | 0.02004
-0.41 | 0.0025525 | 0.008545 | 0.03028
-0.4 | 0.0036375 | 0.01255 | 0.0441
-0.39 | 0.005168 | 0.017975 | 0.062935
-0.38 | 0.007176 | 0.025025 | 0.090075
-0.37 | 0.0099805 | 0.03434 | 0.13001
-0.36 | 0.015668 | 0.0485 | 0.182715
-0.35 | 0.0213595 | 0.06859 | 0.25415
-0.34 | 0.02721 | 0.09466 | 0.35165
-0.33 | 0.03757 | 0.133255 | 0.49255
-0.32 | 0.051735 | 0.18177 | 0.6837
-0.31 | 0.0712 | 0.24725 | 0.9519
-0.3 | 0.097015 | 0.3429 | 1.3137
-0.29 | 0.135385 | 0.4688 | 1.79955
-0.28 | 0.186935 | 0.648 | 2.4576
-0.27 | 0.2505 | 0.8743 | 3.366
-0.26 | 0.338 | 1.19245 | 4.587
-0.25 | 0.45965 | 1.67775 | 6.252
-0.24 | 0.6276 | 2.2625 | 8.3425
-0.23 | 0.8541 | 2.9645 | 11.1045
-0.22 | 1.1443 | 3.9965 | 15.1195
-0.21 | 1.65315 | 5.4045 | 20.2155
-0.2 | 2.2098 | 7.2585 | 26.845
-0.19 | 2.8805 | 9.6945 | 35.585
-0.18 | 3.8555 | 12.974 | 45.795
-0.17 | 5.133 | 16.8965 | 59.79
-0.16 | 6.8525 | 22.19 | 77.185
-0.15 | 9.126 | 29.455 | 97.34
-0.14 | 12.1225 | 38.29 | 122.885
-0.13 | 15.9885 | 49.475 | 153.32
-0.12 | 20.978 | 63.045 | 185.75
-0.11 | 27.23 | 79.625 | 222.4
-0.1 | 35.77 | 101.895 | 268.55
-0.09 | 45.9 | 127.075 | 310.7
-0.08 | 58.13 | 153.71 | 356.65
-0.07 | 73.69 | 188 | 410.4
-0.06 | 91.385 | 229.35 | 459.55
-0.05 | 110.845 | 270.05 | 510.15
-0.04 | 135.19 | 317 | 563.9
-0.03 | 164.35 | 363.9 | 615.4
-0.02 | 195.6 | 416.3 | 664.8
-0.01 | 229.75 | 472.7 | 721.65
0 | 263.95 | 521.3 | 769.3
0.01 | 296 | 565.85 | 807
0.02 | 332.85 | 623.15 | 853.5
0.03 | 366.2 | 676.35 | 895
0.04 | 396.55 | 710.2 | 928.5
0.05 | 426.1 | 759.5 | 965.5
0.06 | 451.85 | 804.5 | 999
0.07 | 473.5 | 838.5 | 1030.5
0.08 | 489 | 880 | 1055
0.09 | 499.65 | 901.5 | 1082
0.1 | 494.7 | 927.5 | 1109.5
0.11 | 505.15 | 970 | 1120
0.12 | 516 | 996 | 1143.5
0.13 | 504 | 1013 | 1161
0.14 | 494 | 1030 | 1163
0.15 | 486.5 | 1054.5 | 1185.5
0.16 | 471 | 1071 | 1192.5
0.17 | 452.5 | 1082 | 1187.5
0.18 | 436 | 1086.5 | 1204.5
0.19 | 417 | 1103 | 1216
0.2 | 399 | 1131 | 1211
0.21 | 374 | 1131 | 1215.5
0.22 | 355 | 1130 | 1219.5
0.23 | 341.5 | 1129 | 1211
0.24 | 325.5 | 1134 | 1213.5
0.25 | 302.5 | 1141 | 1205
0.26 | 277.5 | 1133.5 | 1201.5
0.27 | 259.5 | 1132.5 | 1202.5
0.28 | 249.5 | 1123.5 | 1190.5
0.29 | 239.5 | 1123.5 | 1195.5
0.3 | 221 | 1122 | 1177.5
0.31 | 203.5 | 1106 | 1161.5
0.32 | 191.5 | 1095.5 | 1156.5
0.33 | 186 | 1084.5 | 1140
0.34 | 171.5 | 1073 | 1129
0.35 | 154.5 | 1054.5 | 1111
0.36 | 148.5 | 1047.5 | 1105.5
0.37 | 132.5 | 1028.5 | 1093
0.38 | 133.5 | 1001.5 | 1066.5
0.39 | 126.5 | 987.5 | 1040
0.4 | 108 | 967.5 | 1029.5
0.41 | 107.5 | 950 | 1025
0.42 | 101 | 922 | 997.5
0.43 | 100.5 | 892.5 | 973.5
0.44 | 93 | 870.5 | 946
0.45 | 81 | 846.5 | 932
0.46 | 78 | 816 | 902.5
0.47 | 83.5 | 788 | 883
0.48 | 76.5 | 762.5 | 870
0.49 | 63 | 728.5 | 820
0.5 | 62 | 711 | 800