## IDS-VDS Characteristic (mA-mm)
VGS (V) | VDS = 0.100 V | VDS = 0.500 V | VDS = 0.900 V
-0.75 | 0.00029722 | 0.0011572 | 0.0036907
-0.74 | 0.00028363 | 0.0011102 | 0.0035829
-0.73 | 0.00027359 | 0.0010726 | 0.0034932
-0.72 | 0.00025945 | 0.0010381 | 0.0034082
-0.71 | 0.00024961 | 0.0010066 | 0.0032933
-0.7 | 0.00023794 | 0.000959 | 0.0032113
-0.69 | 0.00022854 | 0.0009227 | 0.0031145
-0.68 | 0.00021767 | 0.0008941 | 0.0030059
-0.67 | 0.00020771 | 0.0008654 | 0.0029163
-0.66 | 0.00019883 | 0.000826 | 0.0028378
-0.65 | 0.00018942 | 0.0007969 | 0.0027411
-0.64 | 0.00018001 | 0.000767 | 0.0026691
-0.63 | 0.00017457 | 0.0007471 | 0.0025816
-0.62 | 0.00016511 | 0.0007126 | 0.0024941
-0.61 | 0.0001594 | 0.0006888 | 0.0024136
-0.6 | 0.00015184 | 0.000671 | 0.0023414
-0.59 | 0.00014492 | 0.0006474 | 0.002264
-0.58 | 0.00013791 | 0.0006233 | 0.0021938
-0.57 | 0.00013105 | 0.0005993 | 0.0021269
-0.56 | 0.00012414 | 0.0005794 | 0.0020584
-0.55 | 0.00011985 | 0.0005585 | 0.0020098
-0.54 | 0.0001135 | 0.0005413 | 0.0019449
-0.53 | 0.00010976 | 0.0005211 | 0.0018936
-0.52 | 0.00010522 | 0.0005075 | 0.0018352
-0.51 | 0.00010033 | 0.00049313 | 0.0017857
-0.5 | 9.785e-05 | 0.00048242 | 0.0017415
-0.49 | 9.5e-05 | 0.00046711 | 0.0017039
-0.48 | 9.41e-05 | 0.00046102 | 0.0016812
-0.47 | 9.293e-05 | 0.00045798 | 0.0016675
-0.46 | 9.447e-05 | 0.00045851 | 0.0016783
-0.45 | 9.695e-05 | 0.00046944 | 0.0017149
-0.44 | 0.00010255 | 0.0004839 | 0.00177
-0.43 | 0.0001125 | 0.00051575 | 0.001877
-0.42 | 0.00012613 | 0.0005653 | 0.0020435
-0.41 | 0.00014773 | 0.0006428 | 0.0023012
-0.4 | 0.0001793 | 0.0007484 | 0.0026798
-0.39 | 0.00022323 | 0.0009046 | 0.0032175
-0.38 | 0.00028408 | 0.0011166 | 0.0039781
-0.37 | 0.00037026 | 0.0014169 | 0.0050762
-0.36 | 0.00048819 | 0.0018376 | 0.006688
-0.35 | 0.00069 | 0.0024185 | 0.008841
-0.34 | 0.0009261 | 0.0032317 | 0.011902
-0.33 | 0.0012515 | 0.004357 | 0.016025
-0.32 | 0.0016922 | 0.006054 | 0.022022
-0.31 | 0.0022988 | 0.008163 | 0.030166
-0.3 | 0.0031417 | 0.011132 | 0.041534
-0.29 | 0.0042865 | 0.015234 | 0.05721
-0.28 | 0.005951 | 0.020825 | 0.0782
-0.27 | 0.008102 | 0.028428 | 0.1075
-0.26 | 0.011085 | 0.038924 | 0.1469
-0.25 | 0.015087 | 0.053103 | 0.20051
-0.24 | 0.020563 | 0.07321 | 0.27284
-0.23 | 0.027942 | 0.09917 | 0.37302
-0.22 | 0.038057 | 0.13444 | 0.50164
-0.21 | 0.051551 | 0.18194 | 0.6818
-0.2 | 0.07168 | 0.24449 | 0.9164
-0.19 | 0.09684 | 0.32865 | 1.2292
-0.18 | 0.13094 | 0.44502 | 1.6383
-0.17 | 0.17604 | 0.5936 | 2.1914
-0.16 | 0.23586 | 0.7925 | 2.853
-0.15 | 0.31516 | 1.0494 | 3.7489
-0.14 | 0.42387 | 1.3879 | 4.8623
-0.13 | 0.56331 | 1.8214 | 6.279
-0.12 | 0.7475 | 2.3864 | 7.962
-0.11 | 0.99 | 3.108 | 10.039
-0.1 | 1.3037 | 4.0287 | 12.52
-0.09 | 1.7193 | 5.1962 | 15.44
-0.08 | 2.2326 | 6.6 | 18.842
-0.07 | 2.8996 | 8.338 | 22.69
-0.06 | 3.7262 | 10.435 | 27.108
-0.05 | 4.7621 | 13.013 | 32.04
-0.04 | 5.972 | 15.916 | 37.47
-0.03 | 7.5 | 19.392 | 43.336
-0.02 | 9.318 | 23.346 | 49.88
-0.01 | 11.452 | 27.77 | 56.846
0 | 13.957 | 32.888 | 64.45
0.01 | 16.761 | 38.308 | 72.37
0.02 | 19.921 | 44.326 | 80.63
0.03 | 23.471 | 50.892 | 89.41
0.04 | 27.293 | 57.77 | 98.63
0.05 | 31.397 | 65.3 | 108.09
0.06 | 35.837 | 73.13 | 118
0.07 | 40.514 | 81.31 | 128.18
0.08 | 45.331 | 90.02 | 138.51
0.09 | 50.295 | 98.79 | 149.29
0.1 | 55.31 | 108.1 | 160.27
0.11 | 60.27 | 117.63 | 171.36
0.12 | 65.42 | 127.37 | 182.91
0.13 | 70.51 | 137.49 | 194.29
0.14 | 75.52 | 147.71 | 205.87
0.15 | 80.43 | 158.16 | 217.67
0.16 | 85.21 | 168.96 | 229.66
0.17 | 89.86 | 179.44 | 241.47
0.18 | 94.24 | 190.58 | 253.4
0.19 | 98.37 | 201.5 | 265.53
0.2 | 102.5 | 212.56 | 277.54
0.21 | 106.39 | 223.93 | 289.82
0.22 | 110.13 | 235.16 | 301.85
0.23 | 113.57 | 246.49 | 314.01
0.24 | 116.75 | 257.8 | 326.15
0.25 | 119.79 | 269.22 | 338.29
0.26 | 122.8 | 280.38 | 350.46
0.27 | 125.53 | 291.73 | 362.2
0.28 | 128.15 | 303.09 | 374.19
0.29 | 130.57 | 314.2 | 386.08
0.3 | 132.72 | 325.63 | 397.91
0.31 | 134.89 | 336.49 | 409.62
0.32 | 136.87 | 347.55 | 421.1
0.33 | 138.72 | 358.5 | 432.68
0.34 | 140.56 | 369.19 | 443.99
0.35 | 141.98 | 379.87 | 455.14
0.36 | 143.54 | 390.24 | 466.06
0.37 | 145.03 | 400.64 | 477.15
0.38 | 146.39 | 410.81 | 487.83
0.39 | 147.62 | 420.71 | 498.37
0.4 | 148.81 | 430.37 | 508.82
0.41 | 149.82 | 439.92 | 518.79
0.42 | 151.01 | 449.25 | 528.98
0.43 | 151.98 | 458.36 | 538.8
0.44 | 152.82 | 467.19 | 548.35
0.45 | 153.77 | 475.62 | 557.72
0.46 | 154.48 | 483.95 | 566.95
0.47 | 155.36 | 491.9 | 575.7
0.48 | 156.13 | 499.63 | 584.2
0.49 | 156.6 | 507.05 | 592.8
0.5 | 157.49 | 514.13 | 601

## Tranconductance (mS-mm)
VGS (V) | VDS = 0.100 V | VDS = 0.500 V | VDS = 0.900 V
-0.75 | -0.001359 | -0.0047 | -0.01078
-0.74 | -0.0011815 | -0.00423 | -0.009875
-0.73 | -0.001209 | -0.003605 | -0.008735
-0.72 | -0.001199 | -0.0033 | -0.009995
-0.71 | -0.0010755 | -0.003955 | -0.009845
-0.7 | -0.0010535 | -0.004195 | -0.00894
-0.69 | -0.0010135 | -0.003245 | -0.01027
-0.68 | -0.0010415 | -0.002865 | -0.00991
-0.67 | -0.000942 | -0.003405 | -0.008405
-0.66 | -0.0009145 | -0.003425 | -0.00876
-0.65 | -0.000941 | -0.00295 | -0.008435
-0.64 | -0.0007425 | -0.00249 | -0.007975
-0.63 | -0.000745 | -0.00272 | -0.00875
-0.62 | -0.0007585 | -0.002915 | -0.0084
-0.61 | -0.0006635 | -0.00208 | -0.007635
-0.6 | -0.000724 | -0.00207 | -0.00748
-0.59 | -0.0006965 | -0.002385 | -0.00738
-0.58 | -0.0006935 | -0.002405 | -0.006855
-0.57 | -0.0006885 | -0.002195 | -0.00677
-0.56 | -0.00056 | -0.00204 | -0.005855
-0.55 | -0.000532 | -0.001905 | -0.005675
-0.54 | -0.0005045 | -0.00187 | -0.00581
-0.53 | -0.000414 | -0.00169 | -0.005485
-0.52 | -0.0004715 | -0.0013985 | -0.005395
-0.51 | -0.0003685 | -0.001254 | -0.004685
-0.5 | -0.0002665 | -0.001301 | -0.00409
-0.49 | -0.0001875 | -0.00107 | -0.003015
-0.48 | -0.0001035 | -0.0004565 | -0.00182
-0.47 | 1.85e-05 | -0.0001255 | -0.000145
-0.46 | 0.000201 | 0.000573 | 0.00237
-0.45 | 0.000404 | 0.0012695 | 0.004585
-0.44 | 0.0007775 | 0.0023155 | 0.008105
-0.43 | 0.001179 | 0.00407 | 0.013675
-0.42 | 0.0017615 | 0.0063525 | 0.02121
-0.41 | 0.0026585 | 0.009155 | 0.031815
-0.4 | 0.003775 | 0.01309 | 0.045815
-0.39 | 0.005239 | 0.01841 | 0.064915
-0.38 | 0.0073515 | 0.025615 | 0.092935
-0.37 | 0.0102055 | 0.03605 | 0.135495
-0.36 | 0.015987 | 0.05008 | 0.18824
-0.35 | 0.0218955 | 0.069705 | 0.2607
-0.34 | 0.028075 | 0.096925 | 0.3592
-0.33 | 0.038305 | 0.141115 | 0.506
-0.32 | 0.052365 | 0.1903 | 0.70705
-0.31 | 0.072475 | 0.2539 | 0.9756
-0.3 | 0.099385 | 0.35355 | 1.3522
-0.29 | 0.140465 | 0.48465 | 1.8333
-0.28 | 0.190775 | 0.6597 | 2.5145
-0.27 | 0.2567 | 0.90495 | 3.435
-0.26 | 0.34925 | 1.23375 | 4.6505
-0.25 | 0.4739 | 1.7143 | 6.297
-0.24 | 0.64275 | 2.30335 | 8.6255
-0.23 | 0.8747 | 3.0615 | 11.44
-0.22 | 1.18045 | 4.1385 | 15.439
-0.21 | 1.68115 | 5.5025 | 20.738
-0.2 | 2.26445 | 7.3355 | 27.37
-0.19 | 2.963 | 10.0265 | 36.095
-0.18 | 3.96 | 13.2475 | 48.11
-0.17 | 5.246 | 17.374 | 60.735
-0.16 | 6.956 | 22.79 | 77.875
-0.15 | 9.4005 | 29.77 | 100.465
-0.14 | 12.4075 | 38.6 | 126.505
-0.13 | 16.1815 | 49.925 | 154.985
-0.12 | 21.3345 | 64.33 | 188
-0.11 | 27.81 | 82.115 | 227.9
-0.1 | 36.465 | 104.41 | 270.05
-0.09 | 46.445 | 128.565 | 316.1
-0.08 | 59.015 | 157.09 | 362.5
-0.07 | 74.68 | 191.75 | 413.3
-0.06 | 93.125 | 233.75 | 467.5
-0.05 | 112.29 | 274.05 | 518.1
-0.04 | 136.895 | 318.95 | 564.8
-0.03 | 167.3 | 371.5 | 620.5
-0.02 | 197.6 | 418.9 | 675.5
-0.01 | 231.95 | 477.1 | 728.5
0 | 265.45 | 526.9 | 776.2
0.01 | 298.2 | 571.9 | 809
0.02 | 335.5 | 629.2 | 852
0.03 | 368.6 | 672.2 | 900
0.04 | 396.3 | 720.4 | 934
0.05 | 427.2 | 768 | 968.5
0.06 | 455.85 | 800.5 | 1004.5
0.07 | 474.7 | 844.5 | 1025.5
0.08 | 489.05 | 874 | 1055.5
0.09 | 498.95 | 904 | 1088
0.1 | 498.75 | 942 | 1103.5
0.11 | 505.5 | 963.5 | 1132
0.12 | 512 | 993 | 1146.5
0.13 | 505 | 1017 | 1148
0.14 | 496 | 1033.5 | 1169
0.15 | 484.5 | 1062.5 | 1189.5
0.16 | 471.5 | 1064 | 1190
0.17 | 451.5 | 1081 | 1187
0.18 | 425.5 | 1103 | 1203
0.19 | 413 | 1099 | 1207
0.2 | 401 | 1121.5 | 1214.5
0.21 | 381.5 | 1130 | 1215.5
0.22 | 359 | 1128 | 1209.5
0.23 | 331 | 1132 | 1215
0.24 | 311 | 1136.5 | 1214
0.25 | 302.5 | 1129 | 1215.5
0.26 | 287 | 1125.5 | 1195.5
0.27 | 267.5 | 1135.5 | 1186.5
0.28 | 252 | 1123.5 | 1194
0.29 | 228.5 | 1127 | 1186
0.3 | 216 | 1114.5 | 1177
0.31 | 207.5 | 1096 | 1159.5
0.32 | 191.5 | 1100.5 | 1153
0.33 | 184.5 | 1082 | 1144.5
0.34 | 163 | 1068.5 | 1123
0.35 | 149 | 1052.5 | 1103.5
0.36 | 152.5 | 1038.5 | 1100.5
0.37 | 142.5 | 1028.5 | 1088.5
0.38 | 129.5 | 1003.5 | 1061
0.39 | 121 | 978 | 1049.5
0.4 | 110 | 960.5 | 1021
0.41 | 110 | 944 | 1008
0.42 | 108 | 922 | 1000.5
0.43 | 90.5 | 897 | 968.5
0.44 | 89.5 | 863 | 946
0.45 | 83 | 838 | 930
0.46 | 79.5 | 814 | 899
0.47 | 82.5 | 784 | 862.5
0.48 | 62 | 757.5 | 855
0.49 | 68 | 725 | 840
0.5 | 89 | 708 | 820