## IDS-VDS Characteristic (mA-mm)
VGS (V) | VDS = 0.100 V | VDS = 0.500 V | VDS = 0.900 V
-0.75 | 0.00030837 | 0.0011869 | 0.0037318
-0.74 | 0.00029477 | 0.0011455 | 0.0036307
-0.73 | 0.00028096 | 0.001104 | 0.0035246
-0.72 | 0.00026941 | 0.0010616 | 0.0034102
-0.71 | 0.00025783 | 0.0010213 | 0.0033109
-0.7 | 0.00024742 | 0.0009917 | 0.0032151
-0.69 | 0.00023385 | 0.0009526 | 0.0031111
-0.68 | 0.00022523 | 0.0009198 | 0.0030226
-0.67 | 0.00021446 | 0.0008873 | 0.0029428
-0.66 | 0.00020363 | 0.0008625 | 0.0028444
-0.65 | 0.00019363 | 0.0008247 | 0.0027601
-0.64 | 0.00018717 | 0.0007956 | 0.002683
-0.63 | 0.00017775 | 0.0007698 | 0.0026055
-0.62 | 0.00017051 | 0.000738 | 0.0025134
-0.61 | 0.00016355 | 0.0007074 | 0.002438
-0.6 | 0.00015572 | 0.0006912 | 0.0023611
-0.59 | 0.00015006 | 0.0006625 | 0.0022858
-0.58 | 0.00014076 | 0.0006399 | 0.0022229
-0.57 | 0.00013555 | 0.0006207 | 0.0021557
-0.56 | 0.00012834 | 0.0005984 | 0.0021055
-0.55 | 0.00012385 | 0.0005764 | 0.0020325
-0.54 | 0.00011845 | 0.0005535 | 0.0019738
-0.53 | 0.00011379 | 0.0005412 | 0.0019083
-0.52 | 0.00010735 | 0.0005223 | 0.0018533
-0.51 | 0.00010375 | 0.0005032 | 0.0018183
-0.5 | 9.99e-05 | 0.00048984 | 0.0017672
-0.49 | 9.78e-05 | 0.00048003 | 0.0017444
-0.48 | 9.604e-05 | 0.00047015 | 0.0017077
-0.47 | 9.544e-05 | 0.00046899 | 0.001706
-0.46 | 9.577e-05 | 0.00047115 | 0.0017046
-0.45 | 9.923e-05 | 0.00047524 | 0.0017332
-0.44 | 0.00010437 | 0.00049912 | 0.0018022
-0.43 | 0.00011348 | 0.00052775 | 0.0019072
-0.42 | 0.00012778 | 0.0005749 | 0.0020663
-0.41 | 0.00014844 | 0.0006473 | 0.00231
-0.4 | 0.00017902 | 0.0007502 | 0.0026931
-0.39 | 0.00022239 | 0.0009043 | 0.0032274
-0.38 | 0.00028298 | 0.0011145 | 0.0039698
-0.37 | 0.00036717 | 0.0014151 | 0.0050447
-0.36 | 0.00048404 | 0.0018312 | 0.006602
-0.35 | 0.000682 | 0.0024038 | 0.008722
-0.34 | 0.0009188 | 0.0032007 | 0.011709
-0.33 | 0.0012371 | 0.0043052 | 0.015909
-0.32 | 0.0016783 | 0.005926 | 0.021623
-0.31 | 0.0022734 | 0.008007 | 0.02975
-0.3 | 0.0031145 | 0.010964 | 0.040725
-0.29 | 0.0042442 | 0.014938 | 0.056288
-0.28 | 0.005869 | 0.020465 | 0.07742
-0.27 | 0.008032 | 0.027981 | 0.10646
-0.26 | 0.010949 | 0.038173 | 0.14583
-0.25 | 0.014931 | 0.052076 | 0.19817
-0.24 | 0.020243 | 0.07227 | 0.26958
-0.23 | 0.027668 | 0.0976 | 0.36672
-0.22 | 0.037525 | 0.13277 | 0.49848
-0.21 | 0.050936 | 0.17888 | 0.6742
-0.2 | 0.07076 | 0.24174 | 0.9039
-0.19 | 0.09528 | 0.32547 | 1.2132
-0.18 | 0.12865 | 0.43842 | 1.6203
-0.17 | 0.17318 | 0.586 | 2.1468
-0.16 | 0.23289 | 0.7837 | 2.8233
-0.15 | 0.31176 | 1.0395 | 3.6808
-0.14 | 0.41769 | 1.3765 | 4.7869
-0.13 | 0.5569 | 1.819 | 6.198
-0.12 | 0.7416 | 2.3783 | 7.884
-0.11 | 0.9823 | 3.102 | 9.959
-0.1 | 1.2921 | 3.9996 | 12.362
-0.09 | 1.7052 | 5.1565 | 15.293
-0.08 | 2.221 | 6.563 | 18.681
-0.07 | 2.8749 | 8.286 | 22.544
-0.06 | 3.7054 | 10.366 | 26.87
-0.05 | 4.7236 | 12.906 | 31.735
-0.04 | 5.948 | 15.871 | 37.177
-0.03 | 7.449 | 19.224 | 43.056
-0.02 | 9.258 | 23.185 | 49.502
-0.01 | 11.377 | 27.677 | 56.391
0 | 13.867 | 32.667 | 64
0.01 | 16.679 | 38.19 | 71.84
0.02 | 19.801 | 44.104 | 80.25
0.03 | 23.363 | 50.665 | 89.04
0.04 | 27.152 | 57.6 | 98.15
0.05 | 31.302 | 65 | 107.57
0.06 | 35.708 | 72.86 | 117.51
0.07 | 40.388 | 81.21 | 127.71
0.08 | 45.186 | 89.71 | 138.14
0.09 | 50.141 | 98.59 | 148.93
0.1 | 55.198 | 107.91 | 159.64
0.11 | 60.15 | 117.37 | 170.93
0.12 | 65.34 | 127.23 | 182.46
0.13 | 70.41 | 137.39 | 193.92
0.14 | 75.39 | 147.57 | 205.63
0.15 | 80.34 | 158.03 | 217.29
0.16 | 85.17 | 168.84 | 229.3
0.17 | 89.81 | 179.46 | 241.27
0.18 | 94.2 | 190.47 | 253.35
0.19 | 98.51 | 201.57 | 265.34
0.2 | 102.62 | 212.66 | 277.48
0.21 | 106.51 | 224.03 | 289.77
0.22 | 110.2 | 235.26 | 301.98
0.23 | 113.68 | 246.63 | 314.15
0.24 | 116.89 | 257.98 | 326.16
0.25 | 120.15 | 269.59 | 338.47
0.26 | 122.99 | 280.81 | 350.53
0.27 | 125.71 | 292.14 | 362.58
0.28 | 128.27 | 303.52 | 374.63
0.29 | 130.78 | 314.75 | 386.4
0.3 | 133.05 | 326.13 | 398.46
0.31 | 135.17 | 337.17 | 410.18
0.32 | 137.13 | 348.23 | 421.79
0.33 | 139.08 | 359.21 | 433.34
0.34 | 140.98 | 370.06 | 444.73
0.35 | 142.5 | 380.75 | 456.04
0.36 | 144.01 | 391.19 | 467.14
0.37 | 145.47 | 401.66 | 478.15
0.38 | 146.71 | 411.87 | 488.84
0.39 | 148.19 | 421.87 | 499.49
0.4 | 149.17 | 431.53 | 509.95
0.41 | 150.29 | 441.15 | 520.12
0.42 | 151.37 | 450.58 | 530.41
0.43 | 152.4 | 459.73 | 540.14
0.44 | 153.34 | 468.64 | 549.84
0.45 | 154.2 | 477.09 | 559.23
0.46 | 155 | 485.57 | 568.53
0.47 | 155.86 | 493.53 | 577.3
0.48 | 156.75 | 501.27 | 586.2
0.49 | 157.33 | 508.77 | 594.3
0.5 | 157.93 | 515.9 | 602.9

## Tranconductance (mS-mm)
VGS (V) | VDS = 0.100 V | VDS = 0.500 V | VDS = 0.900 V
-0.75 | -0.00136 | -0.00414 | -0.01011
-0.74 | -0.0013705 | -0.004145 | -0.01036
-0.73 | -0.001268 | -0.004195 | -0.011025
-0.72 | -0.0011565 | -0.004135 | -0.010685
-0.71 | -0.0010995 | -0.003495 | -0.009755
-0.7 | -0.001199 | -0.003435 | -0.00999
-0.69 | -0.0011095 | -0.003595 | -0.009625
-0.68 | -0.0009695 | -0.003265 | -0.008415
-0.67 | -0.00108 | -0.002865 | -0.00891
-0.66 | -0.0010415 | -0.00313 | -0.009135
-0.65 | -0.000823 | -0.003345 | -0.00807
-0.64 | -0.000794 | -0.002745 | -0.00773
-0.63 | -0.000833 | -0.00288 | -0.00848
-0.62 | -0.00071 | -0.00312 | -0.008375
-0.61 | -0.0007395 | -0.00234 | -0.007615
-0.6 | -0.0006745 | -0.002245 | -0.00761
-0.59 | -0.000748 | -0.002565 | -0.00691
-0.58 | -0.0007255 | -0.00209 | -0.006505
-0.57 | -0.000621 | -0.002075 | -0.00587
-0.56 | -0.000585 | -0.002215 | -0.00616
-0.55 | -0.0004945 | -0.002245 | -0.006585
-0.54 | -0.000503 | -0.00176 | -0.00621
-0.53 | -0.000555 | -0.00156 | -0.006025
-0.52 | -0.000502 | -0.0019 | -0.0045
-0.51 | -0.0003725 | -0.001623 | -0.004305
-0.5 | -0.0002975 | -0.0011585 | -0.003695
-0.49 | -0.000193 | -0.0009845 | -0.002975
-0.48 | -0.000118 | -0.000552 | -0.00192
-0.47 | -1.35e-05 | 5e-05 | -0.000155
-0.46 | 0.0001895 | 0.0003125 | 0.00136
-0.45 | 0.00043 | 0.0013985 | 0.00488
-0.44 | 0.0007125 | 0.0026255 | 0.0087
-0.43 | 0.0011705 | 0.003789 | 0.013205
-0.42 | 0.001748 | 0.0059775 | 0.02014
-0.41 | 0.002562 | 0.008765 | 0.03134
-0.4 | 0.0036975 | 0.01285 | 0.04587
-0.39 | 0.005198 | 0.018215 | 0.063835
-0.38 | 0.007239 | 0.02554 | 0.090865
-0.37 | 0.010053 | 0.035835 | 0.13161
-0.36 | 0.0157415 | 0.049435 | 0.183865
-0.35 | 0.021738 | 0.068475 | 0.25535
-0.34 | 0.027755 | 0.09507 | 0.35935
-0.33 | 0.037975 | 0.136265 | 0.4957
-0.32 | 0.051815 | 0.18509 | 0.69205
-0.31 | 0.07181 | 0.2519 | 0.9551
-0.3 | 0.09854 | 0.34655 | 1.3269
-0.29 | 0.137725 | 0.47505 | 1.83475
-0.28 | 0.18939 | 0.65215 | 2.5086
-0.27 | 0.254 | 0.8854 | 3.4205
-0.26 | 0.34495 | 1.20475 | 4.5855
-0.25 | 0.4647 | 1.70485 | 6.1875
-0.24 | 0.63685 | 2.2762 | 8.4275
-0.23 | 0.8641 | 3.025 | 11.445
-0.22 | 1.1634 | 4.064 | 15.374
-0.21 | 1.66175 | 5.4485 | 20.271
-0.2 | 2.2172 | 7.3295 | 26.95
-0.19 | 2.8945 | 9.834 | 35.82
-0.18 | 3.895 | 13.0265 | 46.68
-0.17 | 5.212 | 17.264 | 60.15
-0.16 | 6.929 | 22.675 | 76.7
-0.15 | 9.24 | 29.64 | 98.18
-0.14 | 12.257 | 38.975 | 125.86
-0.13 | 16.1955 | 50.09 | 154.855
-0.12 | 21.27 | 64.15 | 188.05
-0.11 | 27.525 | 81.065 | 223.9
-0.1 | 36.145 | 102.725 | 266.7
-0.09 | 46.445 | 128.17 | 315.95
-0.08 | 58.485 | 156.475 | 362.55
-0.07 | 74.22 | 190.15 | 409.45
-0.06 | 92.435 | 231 | 459.55
-0.05 | 112.13 | 275.25 | 515.35
-0.04 | 136.27 | 315.9 | 566.05
-0.03 | 165.5 | 365.7 | 616.25
-0.02 | 196.4 | 422.65 | 666.75
-0.01 | 230.45 | 474.1 | 724.9
0 | 265.1 | 525.65 | 772.45
0.01 | 296.7 | 571.85 | 812.5
0.02 | 334.2 | 623.75 | 860
0.03 | 367.55 | 674.8 | 895
0.04 | 396.95 | 716.75 | 926.5
0.05 | 427.8 | 763 | 968
0.06 | 454.3 | 810.5 | 1007
0.07 | 473.9 | 842.5 | 1031.5
0.08 | 487.65 | 869 | 1061
0.09 | 500.6 | 910 | 1075
0.1 | 500.45 | 939 | 1100
0.11 | 507.1 | 966 | 1141
0.12 | 513 | 1001 | 1149.5
0.13 | 502.5 | 1017 | 1158.5
0.14 | 496.5 | 1032 | 1168.5
0.15 | 489 | 1063.5 | 1183.5
0.16 | 473.5 | 1071.5 | 1199
0.17 | 451.5 | 1081.5 | 1202.5
0.18 | 435 | 1105.5 | 1203.5
0.19 | 421 | 1109.5 | 1206.5
0.2 | 400 | 1123 | 1221.5
0.21 | 379 | 1130 | 1225
0.22 | 358.5 | 1130 | 1219
0.23 | 334.5 | 1136 | 1209
0.24 | 323.5 | 1148 | 1216
0.25 | 305 | 1141.5 | 1218.5
0.26 | 278 | 1127.5 | 1205.5
0.27 | 264 | 1135.5 | 1205
0.28 | 253.5 | 1130.5 | 1191
0.29 | 239 | 1130.5 | 1191.5
0.3 | 219.5 | 1121 | 1189
0.31 | 204 | 1105 | 1166.5
0.32 | 195.5 | 1102 | 1158
0.33 | 192.5 | 1091.5 | 1147
0.34 | 171 | 1077 | 1135
0.35 | 151.5 | 1056.5 | 1120.5
0.36 | 148.5 | 1045.5 | 1105.5
0.37 | 135 | 1034 | 1085
0.38 | 136 | 1010.5 | 1067
0.39 | 123 | 983 | 1055.5
0.4 | 105 | 964 | 1031.5
0.41 | 110 | 952.5 | 1023
0.42 | 105.5 | 929 | 1001
0.43 | 98.5 | 903 | 971.5
0.44 | 90 | 868 | 954.5
0.45 | 83 | 846.5 | 934.5
0.46 | 83 | 822 | 903.5
0.47 | 87.5 | 785 | 883.5
0.48 | 73.5 | 762 | 850
0.49 | 59 | 731.5 | 835
0.5 | 60 | 713 | 860