## IDS-VDS Characteristic (mA-mm)
VGS (V) | VDS = 0.100 V | VDS = 0.500 V | VDS = 0.900 V
-0.75 | 0.00030098 | 0.0011847 | 0.0037974
-0.74 | 0.00029095 | 0.0011403 | 0.0036725
-0.73 | 0.00027799 | 0.0010983 | 0.0035654
-0.72 | 0.00026411 | 0.0010657 | 0.0034569
-0.71 | 0.00024984 | 0.001022 | 0.0033434
-0.7 | 0.00023908 | 0.000991 | 0.0032496
-0.69 | 0.00022843 | 0.0009502 | 0.003163
-0.68 | 0.00021975 | 0.0009149 | 0.0030534
-0.67 | 0.00021029 | 0.000889 | 0.0029727
-0.66 | 0.00020016 | 0.0008621 | 0.0029008
-0.65 | 0.00019216 | 0.0008302 | 0.0027857
-0.64 | 0.00018229 | 0.0007985 | 0.0027229
-0.63 | 0.00017358 | 0.0007695 | 0.0026214
-0.62 | 0.0001666 | 0.0007377 | 0.0025407
-0.61 | 0.00015859 | 0.0007086 | 0.002456
-0.6 | 0.00015034 | 0.0006878 | 0.0023744
-0.59 | 0.00014382 | 0.0006602 | 0.0023118
-0.58 | 0.00013764 | 0.0006383 | 0.0022421
-0.57 | 0.00013095 | 0.0006145 | 0.0021699
-0.56 | 0.00012468 | 0.0005952 | 0.002108
-0.55 | 0.00011911 | 0.0005744 | 0.0020363
-0.54 | 0.00011442 | 0.0005547 | 0.0019849
-0.53 | 0.00010957 | 0.0005359 | 0.0019341
-0.52 | 0.00010461 | 0.000519 | 0.0018761
-0.51 | 0.00010098 | 0.0005022 | 0.001829
-0.5 | 9.7e-05 | 0.00048958 | 0.0017783
-0.49 | 9.474e-05 | 0.00047855 | 0.001752
-0.48 | 9.31e-05 | 0.00047348 | 0.0017418
-0.47 | 9.281e-05 | 0.0004663 | 0.0017226
-0.46 | 9.43e-05 | 0.00046984 | 0.0017204
-0.45 | 9.66e-05 | 0.00048055 | 0.0017496
-0.44 | 0.00010215 | 0.00049984 | 0.0018126
-0.43 | 0.00011171 | 0.00053006 | 0.0019236
-0.42 | 0.00012723 | 0.0005838 | 0.0020887
-0.41 | 0.00014878 | 0.0006591 | 0.002347
-0.4 | 0.00017991 | 0.0007652 | 0.0027229
-0.39 | 0.00022447 | 0.0009241 | 0.0032634
-0.38 | 0.00028697 | 0.0011381 | 0.0040508
-0.37 | 0.00037245 | 0.0014484 | 0.0051369
-0.36 | 0.0004937 | 0.0018662 | 0.006786
-0.35 | 0.0006975 | 0.0024581 | 0.008942
-0.34 | 0.0009379 | 0.0032874 | 0.012057
-0.33 | 0.0012641 | 0.0044275 | 0.016264
-0.32 | 0.0017209 | 0.006118 | 0.022166
-0.31 | 0.0023389 | 0.008271 | 0.030366
-0.3 | 0.0031942 | 0.011299 | 0.04176
-0.29 | 0.0043456 | 0.015385 | 0.05778
-0.28 | 0.006165 | 0.021065 | 0.0791
-0.27 | 0.008412 | 0.028848 | 0.10789
-0.26 | 0.011457 | 0.039445 | 0.14879
-0.25 | 0.01556 | 0.053591 | 0.20229
-0.24 | 0.021228 | 0.07429 | 0.27524
-0.23 | 0.028811 | 0.10079 | 0.37474
-0.22 | 0.03921 | 0.13644 | 0.5067
-0.21 | 0.053064 | 0.18303 | 0.6818
-0.2 | 0.07327 | 0.24854 | 0.9208
-0.19 | 0.09875 | 0.33449 | 1.2308
-0.18 | 0.13352 | 0.44762 | 1.6443
-0.17 | 0.17947 | 0.5999 | 2.182
-0.16 | 0.24107 | 0.7964 | 2.8677
-0.15 | 0.32269 | 1.0629 | 3.7509
-0.14 | 0.4312 | 1.4007 | 4.8745
-0.13 | 0.5734 | 1.8489 | 6.28
-0.12 | 0.762 | 2.4203 | 7.988
-0.11 | 1.0074 | 3.151 | 10.055
-0.1 | 1.327 | 4.0754 | 12.53
-0.09 | 1.7495 | 5.2537 | 15.47
-0.08 | 2.2783 | 6.665 | 18.837
-0.07 | 2.9429 | 8.422 | 22.736
-0.06 | 3.7965 | 10.542 | 27.153
-0.05 | 4.8318 | 13.07 | 32.091
-0.04 | 6.068 | 16.087 | 37.519
-0.03 | 7.621 | 19.557 | 43.418
-0.02 | 9.456 | 23.512 | 49.944
-0.01 | 11.59 | 28.041 | 56.948
0 | 14.135 | 33.07 | 64.49
0.01 | 16.961 | 38.579 | 72.43
0.02 | 20.135 | 44.599 | 80.74
0.03 | 23.744 | 51.262 | 89.61
0.04 | 27.595 | 58.12 | 98.75
0.05 | 31.769 | 65.62 | 108.33
0.06 | 36.2 | 73.4 | 118.2
0.07 | 40.9 | 81.8 | 128.49
0.08 | 45.723 | 90.46 | 138.84
0.09 | 50.729 | 99.35 | 149.59
0.1 | 55.791 | 108.7 | 160.51
0.11 | 60.75 | 118.15 | 171.74
0.12 | 65.97 | 128.13 | 183.24
0.13 | 71.08 | 138.17 | 194.61
0.14 | 76.01 | 148.51 | 206.37
0.15 | 80.93 | 158.88 | 218.13
0.16 | 85.71 | 169.65 | 230.02
0.17 | 90.34 | 180.47 | 242.04
0.18 | 94.81 | 191.42 | 253.99
0.19 | 99.04 | 202.54 | 266.11
0.2 | 103.13 | 213.5 | 278.26
0.21 | 106.96 | 224.94 | 290.53
0.22 | 110.57 | 236.3 | 302.57
0.23 | 114.14 | 247.58 | 314.83
0.24 | 117.43 | 259.03 | 326.99
0.25 | 120.62 | 270.33 | 339.14
0.26 | 123.42 | 281.82 | 351.42
0.27 | 126.05 | 293.19 | 363.24
0.28 | 128.58 | 304.47 | 375.16
0.29 | 131.24 | 315.69 | 387.07
0.3 | 133.48 | 326.99 | 399.06
0.31 | 135.64 | 338.08 | 410.73
0.32 | 137.49 | 349.13 | 422.25
0.33 | 139.2 | 360.11 | 433.88
0.34 | 141.23 | 370.78 | 445.19
0.35 | 142.8 | 381.52 | 456.45
0.36 | 144.27 | 392 | 467.38
0.37 | 145.7 | 402.47 | 478.54
0.38 | 146.91 | 412.67 | 489.26
0.39 | 148.35 | 422.51 | 499.84
0.4 | 149.5 | 432.33 | 510.35
0.41 | 150.57 | 441.85 | 520.36
0.42 | 151.48 | 451.29 | 530.57
0.43 | 152.65 | 460.32 | 540.37
0.44 | 153.61 | 469.13 | 549.97
0.45 | 154.49 | 477.7 | 559.44
0.46 | 155.21 | 486.04 | 568.65
0.47 | 155.85 | 494.11 | 577.4
0.48 | 156.94 | 501.75 | 586
0.49 | 157.55 | 509.18 | 594.3
0.5 | 158.11 | 516.36 | 602.7

## Tranconductance (mS-mm)
VGS (V) | VDS = 0.100 V | VDS = 0.500 V | VDS = 0.900 V
-0.75 | -0.001003 | -0.00444 | -0.01249
-0.74 | -0.0011495 | -0.00432 | -0.0116
-0.73 | -0.001342 | -0.00373 | -0.01078
-0.72 | -0.0014075 | -0.003815 | -0.0111
-0.71 | -0.0012515 | -0.003735 | -0.010365
-0.7 | -0.0010705 | -0.00359 | -0.00902
-0.69 | -0.0009665 | -0.003805 | -0.00981
-0.68 | -0.000907 | -0.00306 | -0.009515
-0.67 | -0.0009795 | -0.00264 | -0.00763
-0.66 | -0.0009065 | -0.00294 | -0.00935
-0.65 | -0.0008935 | -0.00318 | -0.008895
-0.64 | -0.000929 | -0.003035 | -0.008215
-0.63 | -0.0007845 | -0.00304 | -0.00911
-0.62 | -0.0007495 | -0.003045 | -0.00827
-0.61 | -0.000813 | -0.002495 | -0.008315
-0.6 | -0.0007385 | -0.00242 | -0.00721
-0.59 | -0.000635 | -0.002475 | -0.006615
-0.58 | -0.0006435 | -0.002285 | -0.007095
-0.57 | -0.000648 | -0.002155 | -0.006705
-0.56 | -0.000592 | -0.002005 | -0.00668
-0.55 | -0.000513 | -0.002025 | -0.006155
-0.54 | -0.000477 | -0.001925 | -0.00511
-0.53 | -0.0004905 | -0.001785 | -0.00544
-0.52 | -0.0004295 | -0.001685 | -0.005255
-0.51 | -0.0003805 | -0.001471 | -0.00489
-0.5 | -0.000312 | -0.0011825 | -0.00385
-0.49 | -0.000195 | -0.000805 | -0.001825
-0.48 | -9.65e-05 | -0.0006125 | -0.00147
-0.47 | 6e-05 | -0.000182 | -0.00107
-0.46 | 0.0001895 | 0.0007125 | 0.00135
-0.45 | 0.0003925 | 0.0015 | 0.00461
-0.44 | 0.0007555 | 0.0024755 | 0.0087
-0.43 | 0.001254 | 0.004198 | 0.013805
-0.42 | 0.0018535 | 0.006452 | 0.02117
-0.41 | 0.002634 | 0.00907 | 0.03171
-0.4 | 0.0037845 | 0.01325 | 0.04582
-0.39 | 0.005353 | 0.018645 | 0.066395
-0.38 | 0.007399 | 0.026215 | 0.093675
-0.37 | 0.0103365 | 0.036405 | 0.13676
-0.36 | 0.0162525 | 0.050485 | 0.190255
-0.35 | 0.02221 | 0.07106 | 0.26355
-0.34 | 0.02833 | 0.09847 | 0.3661
-0.33 | 0.03915 | 0.14153 | 0.50545
-0.32 | 0.05374 | 0.192175 | 0.7051
-0.31 | 0.073665 | 0.25905 | 0.9797
-0.3 | 0.100335 | 0.3557 | 1.3707
-0.29 | 0.14854 | 0.4883 | 1.867
-0.28 | 0.20332 | 0.67315 | 2.5055
-0.27 | 0.2646 | 0.919 | 3.4845
-0.26 | 0.3574 | 1.23715 | 4.72
-0.25 | 0.48855 | 1.74225 | 6.3225
-0.24 | 0.66255 | 2.35995 | 8.6225
-0.23 | 0.8991 | 3.1075 | 11.573
-0.22 | 1.21265 | 4.112 | 15.353
-0.21 | 1.703 | 5.605 | 20.705
-0.2 | 2.2843 | 7.573 | 27.45
-0.19 | 3.0125 | 9.954 | 36.175
-0.18 | 4.036 | 13.2705 | 47.56
-0.17 | 5.3775 | 17.439 | 61.17
-0.16 | 7.161 | 23.15 | 78.445
-0.15 | 9.5065 | 30.215 | 100.34
-0.14 | 12.5355 | 39.3 | 126.455
-0.13 | 16.54 | 50.98 | 155.675
-0.12 | 21.7 | 65.105 | 188.75
-0.11 | 28.25 | 82.755 | 227.1
-0.1 | 37.105 | 105.135 | 270.75
-0.09 | 47.565 | 129.48 | 315.35
-0.08 | 59.67 | 158.415 | 363.3
-0.07 | 75.91 | 193.85 | 415.8
-0.06 | 94.445 | 232.4 | 467.75
-0.05 | 113.575 | 277.25 | 518.3
-0.04 | 139.46 | 324.35 | 566.35
-0.03 | 169.4 | 371.25 | 621.25
-0.02 | 198.45 | 424.2 | 676.5
-0.01 | 233.95 | 477.9 | 727.3
0 | 268.55 | 526.9 | 774.1
0.01 | 300 | 576.45 | 812.5
0.02 | 339.15 | 634.15 | 859
0.03 | 373 | 676.05 | 900.5
0.04 | 401.25 | 717.9 | 936
0.05 | 430.25 | 764 | 972.5
0.06 | 456.55 | 809 | 1008
0.07 | 476.15 | 853 | 1032
0.08 | 491.45 | 877.5 | 1055
0.09 | 503.4 | 912 | 1083.5
0.1 | 501.05 | 940 | 1107.5
0.11 | 508.95 | 971.5 | 1136.5
0.12 | 516.5 | 1001 | 1143.5
0.13 | 502 | 1019 | 1156.5
0.14 | 492.5 | 1035.5 | 1176
0.15 | 485 | 1057 | 1182.5
0.16 | 470.5 | 1079.5 | 1195.5
0.17 | 455 | 1088.5 | 1198.5
0.18 | 435 | 1103.5 | 1203.5
0.19 | 416 | 1104 | 1213.5
0.2 | 396 | 1120 | 1221
0.21 | 372 | 1140 | 1215.5
0.22 | 359 | 1132 | 1215
0.23 | 343 | 1136.5 | 1221
0.24 | 324 | 1137.5 | 1215.5
0.25 | 299.5 | 1139.5 | 1221.5
0.26 | 271.5 | 1143 | 1205
0.27 | 258 | 1132.5 | 1187
0.28 | 259.5 | 1125 | 1191.5
0.29 | 245 | 1126 | 1195
0.3 | 220 | 1119.5 | 1183
0.31 | 200.5 | 1107 | 1159.5
0.32 | 178 | 1101.5 | 1157.5
0.33 | 187 | 1082.5 | 1147
0.34 | 180 | 1070.5 | 1128.5
0.35 | 152 | 1061 | 1109.5
0.36 | 145 | 1047.5 | 1104.5
0.37 | 132 | 1033.5 | 1094
0.38 | 132.5 | 1002 | 1065
0.39 | 129.5 | 983 | 1054.5
0.4 | 111 | 967 | 1026
0.41 | 99 | 948 | 1011
0.42 | 104 | 923.5 | 1000.5
0.43 | 106.5 | 892 | 970
0.44 | 92 | 869 | 953.5
0.45 | 80 | 845.5 | 934
0.46 | 68 | 820.5 | 898
0.47 | 86.5 | 785.5 | 867.5
0.48 | 85 | 753.5 | 845
0.49 | 58.5 | 730.5 | 835
0.5 | 56 | 718 | 840