## IDS-VDS Characteristic (mA-mm)
VGS (V) | VDS = 0.100 V | VDS = 0.500 V | VDS = 0.900 V
-0.75 | 0.00030804 | 0.0011932 | 0.0038277
-0.74 | 0.00029445 | 0.0011582 | 0.0037072
-0.73 | 0.00028075 | 0.0011166 | 0.0035848
-0.72 | 0.00026829 | 0.0010787 | 0.0034857
-0.71 | 0.00025517 | 0.0010321 | 0.0033938
-0.7 | 0.00024263 | 0.0009965 | 0.0032772
-0.69 | 0.00023302 | 0.0009645 | 0.0031739
-0.68 | 0.00022184 | 0.0009294 | 0.0030817
-0.67 | 0.00021231 | 0.0008956 | 0.0029963
-0.66 | 0.00020287 | 0.0008633 | 0.0028853
-0.65 | 0.0001933 | 0.0008343 | 0.0028065
-0.64 | 0.00018382 | 0.0008028 | 0.0027019
-0.63 | 0.00017745 | 0.0007801 | 0.0026313
-0.62 | 0.00016876 | 0.0007531 | 0.002562
-0.61 | 0.00016067 | 0.0007247 | 0.0024725
-0.6 | 0.00015399 | 0.0006997 | 0.0024044
-0.59 | 0.00014754 | 0.0006743 | 0.0023361
-0.58 | 0.00014137 | 0.0006499 | 0.0022569
-0.57 | 0.0001345 | 0.000625 | 0.0021841
-0.56 | 0.00012892 | 0.0006036 | 0.002124
-0.55 | 0.00012358 | 0.0005866 | 0.0020625
-0.54 | 0.00011766 | 0.0005658 | 0.0019958
-0.53 | 0.00011274 | 0.0005458 | 0.0019192
-0.52 | 0.00010885 | 0.0005289 | 0.0018768
-0.51 | 0.0001049 | 0.0005132 | 0.0018258
-0.5 | 0.00010117 | 0.00049946 | 0.0017792
-0.49 | 9.913e-05 | 0.00049001 | 0.0017551
-0.48 | 9.706e-05 | 0.0004825 | 0.0017448
-0.47 | 9.662e-05 | 0.00047863 | 0.0017324
-0.46 | 9.745e-05 | 0.00047788 | 0.0017408
-0.45 | 0.00010071 | 0.0004905 | 0.0017853
-0.44 | 0.00010664 | 0.00050854 | 0.0018488
-0.43 | 0.00011697 | 0.00054579 | 0.0019656
-0.42 | 0.00013208 | 0.0006027 | 0.002152
-0.41 | 0.00015457 | 0.00068 | 0.0024217
-0.4 | 0.00018661 | 0.0007904 | 0.002824
-0.39 | 0.00023239 | 0.0009507 | 0.0033858
-0.38 | 0.0002969 | 0.0011839 | 0.0042264
-0.37 | 0.0003861 | 0.0015008 | 0.0053718
-0.36 | 0.00050703 | 0.0019493 | 0.007065
-0.35 | 0.0007221 | 0.0025581 | 0.009347
-0.34 | 0.0009724 | 0.0034258 | 0.012622
-0.33 | 0.0013087 | 0.0046093 | 0.017092
-0.32 | 0.0017762 | 0.006352 | 0.023303
-0.31 | 0.0024131 | 0.008594 | 0.032024
-0.3 | 0.0032971 | 0.011718 | 0.044059
-0.29 | 0.0044938 | 0.016024 | 0.06057
-0.28 | 0.006353 | 0.021847 | 0.08304
-0.27 | 0.008658 | 0.030069 | 0.1136
-0.26 | 0.01179 | 0.041026 | 0.15464
-0.25 | 0.016048 | 0.05602 | 0.21045
-0.24 | 0.021726 | 0.0767 | 0.28807
-0.23 | 0.029656 | 0.10382 | 0.3899
-0.22 | 0.040214 | 0.1409 | 0.53232
-0.21 | 0.054582 | 0.18974 | 0.7153
-0.2 | 0.07515 | 0.25529 | 0.9567
-0.19 | 0.10135 | 0.34433 | 1.2854
-0.18 | 0.13681 | 0.463 | 1.7153
-0.17 | 0.18442 | 0.6207 | 2.265
-0.16 | 0.24638 | 0.8263 | 2.9771
-0.15 | 0.33043 | 1.0953 | 3.8687
-0.14 | 0.44236 | 1.4534 | 5.0291
-0.13 | 0.588 | 1.9026 | 6.485
-0.12 | 0.781 | 2.4972 | 8.247
-0.11 | 1.0306 | 3.2498 | 10.362
-0.1 | 1.3614 | 4.1966 | 12.871
-0.09 | 1.7827 | 5.3943 | 15.891
-0.08 | 2.3294 | 6.862 | 19.364
-0.07 | 3.0096 | 8.659 | 23.268
-0.06 | 3.8602 | 10.823 | 27.756
-0.05 | 4.9305 | 13.4 | 32.805
-0.04 | 6.185 | 16.43 | 38.269
-0.03 | 7.749 | 19.965 | 44.322
-0.02 | 9.608 | 24.004 | 50.793
-0.01 | 11.803 | 28.521 | 57.97
0 | 14.342 | 33.69 | 65.52
0.01 | 17.206 | 39.269 | 73.57
0.02 | 20.416 | 45.309 | 81.82
0.03 | 24.025 | 51.999 | 90.82
0.04 | 27.871 | 59.01 | 100
0.05 | 32.067 | 66.52 | 109.61
0.06 | 36.528 | 74.44 | 119.47
0.07 | 41.221 | 82.87 | 129.85
0.08 | 46.108 | 91.5 | 140.29
0.09 | 51.065 | 100.49 | 151.02
0.1 | 56.166 | 109.79 | 162.03
0.11 | 61.13 | 119.47 | 173.26
0.12 | 66.34 | 129.33 | 184.65
0.13 | 71.41 | 139.48 | 196.13
0.14 | 76.42 | 149.85 | 207.83
0.15 | 81.33 | 160.32 | 219.64
0.16 | 86.13 | 171.12 | 231.72
0.17 | 90.72 | 181.86 | 243.74
0.18 | 95.19 | 192.85 | 255.58
0.19 | 99.45 | 203.95 | 267.78
0.2 | 103.48 | 215.13 | 279.94
0.21 | 107.37 | 226.56 | 292.22
0.22 | 111.02 | 237.81 | 304.45
0.23 | 114.49 | 249.24 | 316.59
0.24 | 117.83 | 260.54 | 328.74
0.25 | 121.04 | 272.04 | 341.05
0.26 | 123.83 | 283.35 | 353.19
0.27 | 126.56 | 294.85 | 365.07
0.28 | 129.09 | 306.12 | 377.16
0.29 | 131.42 | 317.35 | 389.1
0.3 | 133.88 | 328.82 | 401.05
0.31 | 135.95 | 339.78 | 412.82
0.32 | 137.87 | 350.86 | 424.23
0.33 | 139.77 | 361.87 | 435.84
0.34 | 141.42 | 372.62 | 447.27
0.35 | 143.24 | 383.34 | 458.48
0.36 | 144.74 | 393.77 | 469.58
0.37 | 146.07 | 404.29 | 480.56
0.38 | 147.4 | 414.44 | 491.36
0.39 | 148.82 | 424.43 | 501.97
0.4 | 149.94 | 434.11 | 512.4
0.41 | 150.98 | 443.7 | 522.51
0.42 | 152.04 | 453.13 | 532.76
0.43 | 152.94 | 462.2 | 542.56
0.44 | 154.12 | 471.1 | 552.23
0.45 | 154.93 | 479.57 | 561.66
0.46 | 155.64 | 487.96 | 570.7
0.47 | 156.47 | 495.96 | 579.7
0.48 | 157.07 | 503.68 | 588.2
0.49 | 157.99 | 511.13 | 596.8
0.5 | 158.57 | 518.32 | 605.1

## Tranconductance (mS-mm)
VGS (V) | VDS = 0.100 V | VDS = 0.500 V | VDS = 0.900 V
-0.75 | -0.001359 | -0.0035 | -0.01205
-0.74 | -0.0013645 | -0.00383 | -0.012145
-0.73 | -0.001308 | -0.003975 | -0.011075
-0.72 | -0.001279 | -0.004225 | -0.00955
-0.71 | -0.001283 | -0.00411 | -0.010425
-0.7 | -0.0011075 | -0.00338 | -0.010995
-0.69 | -0.0010395 | -0.003355 | -0.009775
-0.68 | -0.0010355 | -0.003445 | -0.00888
-0.67 | -0.0009485 | -0.003305 | -0.00982
-0.66 | -0.0009505 | -0.003065 | -0.00949
-0.65 | -0.0009525 | -0.003025 | -0.00917
-0.64 | -0.0007925 | -0.00271 | -0.00876
-0.63 | -0.000753 | -0.002485 | -0.006995
-0.62 | -0.000839 | -0.00277 | -0.00794
-0.61 | -0.0007385 | -0.00267 | -0.00788
-0.6 | -0.0006565 | -0.00252 | -0.00682
-0.59 | -0.000631 | -0.00249 | -0.007375
-0.58 | -0.000652 | -0.002465 | -0.0076
-0.57 | -0.0006225 | -0.002315 | -0.006645
-0.56 | -0.000546 | -0.00192 | -0.00608
-0.55 | -0.000563 | -0.00189 | -0.00641
-0.54 | -0.000542 | -0.00204 | -0.007165
-0.53 | -0.0004405 | -0.001845 | -0.00595
-0.52 | -0.000392 | -0.00163 | -0.00467
-0.51 | -0.000384 | -0.001472 | -0.00488
-0.5 | -0.0002885 | -0.0011595 | -0.003535
-0.49 | -0.0002055 | -0.000848 | -0.00172
-0.48 | -0.0001255 | -0.000569 | -0.001135
-0.47 | 1.95e-05 | -0.000231 | -0.0002
-0.46 | 0.0002045 | 0.0005935 | 0.002645
-0.45 | 0.0004595 | 0.001533 | 0.0054
-0.44 | 0.000813 | 0.0027645 | 0.009015
-0.43 | 0.001272 | 0.004708 | 0.01516
-0.42 | 0.00188 | 0.0067105 | 0.022805
-0.41 | 0.0027265 | 0.009385 | 0.0336
-0.4 | 0.003891 | 0.013535 | 0.048205
-0.39 | 0.0055145 | 0.019675 | 0.07012
-0.38 | 0.0076855 | 0.027505 | 0.0993
-0.37 | 0.0105065 | 0.03827 | 0.14193
-0.36 | 0.0168 | 0.052865 | 0.19876
-0.35 | 0.0232685 | 0.073825 | 0.27785
-0.34 | 0.02933 | 0.10256 | 0.38725
-0.33 | 0.04019 | 0.14631 | 0.53405
-0.32 | 0.05522 | 0.199235 | 0.7466
-0.31 | 0.076045 | 0.2683 | 1.0378
-0.3 | 0.104035 | 0.3715 | 1.4273
-0.29 | 0.152795 | 0.50645 | 1.94905
-0.28 | 0.20821 | 0.70225 | 2.6515
-0.27 | 0.27185 | 0.95895 | 3.58
-0.26 | 0.3695 | 1.29755 | 4.8425
-0.25 | 0.4968 | 1.7837 | 6.6715
-0.24 | 0.6804 | 2.39 | 8.9725
-0.23 | 0.9244 | 3.21 | 12.2125
-0.22 | 1.2463 | 4.296 | 16.27
-0.21 | 1.7468 | 5.7195 | 21.219
-0.2 | 2.3384 | 7.7295 | 28.505
-0.19 | 3.083 | 10.3855 | 37.93
-0.18 | 4.1535 | 13.8185 | 48.98
-0.17 | 5.4785 | 18.165 | 63.09
-0.16 | 7.3005 | 23.73 | 80.185
-0.15 | 9.799 | 31.355 | 102.6
-0.14 | 12.8785 | 40.365 | 130.815
-0.13 | 16.932 | 52.19 | 160.895
-0.12 | 22.13 | 67.36 | 193.85
-0.11 | 29.02 | 84.97 | 231.2
-0.1 | 37.605 | 107.225 | 276.45
-0.09 | 48.4 | 133.27 | 324.65
-0.08 | 61.345 | 163.235 | 368.85
-0.07 | 76.54 | 198.05 | 419.6
-0.06 | 96.045 | 237.05 | 476.85
-0.05 | 116.24 | 280.35 | 525.65
-0.04 | 140.925 | 328.25 | 575.85
-0.03 | 171.15 | 378.7 | 626.2
-0.02 | 202.7 | 427.8 | 682.4
-0.01 | 236.7 | 484.3 | 736.35
0 | 270.15 | 537.4 | 780
0.01 | 303.7 | 580.95 | 815
0.02 | 340.95 | 636.5 | 862.5
0.03 | 372.75 | 685.05 | 909
0.04 | 402.1 | 726.05 | 939.5
0.05 | 432.85 | 771.5 | 973.5
0.06 | 457.7 | 817.5 | 1012
0.07 | 479 | 853 | 1041
0.08 | 492.2 | 881 | 1058.5
0.09 | 502.9 | 914.5 | 1087
0.1 | 503.25 | 949 | 1112
0.11 | 508.7 | 977 | 1131
0.12 | 514 | 1000.5 | 1143.5
0.13 | 504 | 1026 | 1159
0.14 | 496 | 1042 | 1175.5
0.15 | 485.5 | 1063.5 | 1194.5
0.16 | 469.5 | 1077 | 1205
0.17 | 453 | 1086.5 | 1193
0.18 | 436.5 | 1104.5 | 1202
0.19 | 414.5 | 1114 | 1218
0.2 | 396 | 1130.5 | 1222
0.21 | 377 | 1134 | 1225.5
0.22 | 356 | 1134 | 1218.5
0.23 | 340.5 | 1136.5 | 1214.5
0.24 | 327.5 | 1140 | 1223
0.25 | 300 | 1140.5 | 1222.5
0.26 | 276 | 1140.5 | 1201
0.27 | 263 | 1138.5 | 1198.5
0.28 | 243 | 1125 | 1201.5
0.29 | 239.5 | 1135 | 1194.5
0.3 | 226.5 | 1121.5 | 1186
0.31 | 199.5 | 1102 | 1159
0.32 | 191 | 1104.5 | 1151
0.33 | 177.5 | 1088 | 1152
0.34 | 173.5 | 1073.5 | 1132
0.35 | 166 | 1057.5 | 1115.5
0.36 | 141.5 | 1047.5 | 1104
0.37 | 133 | 1033.5 | 1089
0.38 | 137.5 | 1007 | 1070.5
0.39 | 127 | 983.5 | 1052
0.4 | 108 | 963.5 | 1027
0.41 | 105 | 951 | 1018
0.42 | 98 | 925 | 1002.5
0.43 | 104 | 898.5 | 973.5
0.44 | 99.5 | 868.5 | 955
0.45 | 76 | 843 | 923.5
0.46 | 77 | 819.5 | 902
0.47 | 71.5 | 786 | 875
0.48 | 76 | 758.5 | 855
0.49 | 75 | 732 | 845
0.5 | 58 | 719 | 830