## IDS-VDS Characteristic (mA-mm)
VGS (V) | VDS = 0.100 V | VDS = 0.500 V | VDS = 0.900 V
-0.75 | 0.00031084 | 0.0012346 | 0.0039821
-0.74 | 0.00029786 | 0.0011917 | 0.0038746
-0.73 | 0.00028469 | 0.0011478 | 0.0037561
-0.72 | 0.00027166 | 0.0011144 | 0.0036617
-0.71 | 0.00025936 | 0.0010745 | 0.0035305
-0.7 | 0.00024773 | 0.0010343 | 0.0034222
-0.69 | 0.00023716 | 0.0009994 | 0.0033214
-0.68 | 0.00022665 | 0.0009629 | 0.0032184
-0.67 | 0.00021733 | 0.0009337 | 0.0031168
-0.66 | 0.00020603 | 0.0008992 | 0.0030381
-0.65 | 0.00019547 | 0.0008656 | 0.002937
-0.64 | 0.00018815 | 0.0008379 | 0.0028299
-0.63 | 0.00018072 | 0.0008028 | 0.0027371
-0.62 | 0.00017237 | 0.0007688 | 0.0026882
-0.61 | 0.0001663 | 0.0007401 | 0.0026018
-0.6 | 0.00015678 | 0.0007176 | 0.0025152
-0.59 | 0.00015007 | 0.0006918 | 0.0024223
-0.58 | 0.00014277 | 0.0006704 | 0.0023489
-0.57 | 0.00013644 | 0.0006475 | 0.0022789
-0.56 | 0.00013056 | 0.0006216 | 0.0022105
-0.55 | 0.00012406 | 0.0006031 | 0.0021378
-0.54 | 0.00011919 | 0.0005822 | 0.0020641
-0.53 | 0.00011408 | 0.0005614 | 0.0020097
-0.52 | 0.00010977 | 0.0005432 | 0.0019658
-0.51 | 0.00010535 | 0.0005297 | 0.0019126
-0.5 | 0.00010168 | 0.0005177 | 0.0018666
-0.49 | 9.955e-05 | 0.0005077 | 0.0018375
-0.48 | 9.736e-05 | 0.00049844 | 0.001812
-0.47 | 9.692e-05 | 0.00049523 | 0.0017942
-0.46 | 9.774e-05 | 0.00049633 | 0.0018134
-0.45 | 0.00010062 | 0.00050281 | 0.001836
-0.44 | 0.00010653 | 0.0005218 | 0.0018985
-0.43 | 0.00011591 | 0.00055453 | 0.0020193
-0.42 | 0.00013109 | 0.000613 | 0.0021911
-0.41 | 0.00015299 | 0.0006866 | 0.0024641
-0.4 | 0.00018457 | 0.0007979 | 0.0028571
-0.39 | 0.00022921 | 0.0009601 | 0.0034274
-0.38 | 0.00029221 | 0.0011834 | 0.0042415
-0.37 | 0.00037978 | 0.0014994 | 0.0054112
-0.36 | 0.00050091 | 0.0019354 | 0.007102
-0.35 | 0.0007042 | 0.002542 | 0.009383
-0.34 | 0.0009483 | 0.0033912 | 0.012584
-0.33 | 0.0012775 | 0.0045458 | 0.017014
-0.32 | 0.0017322 | 0.006314 | 0.02316
-0.31 | 0.0023455 | 0.008529 | 0.031847
-0.3 | 0.0032111 | 0.011604 | 0.043653
-0.29 | 0.0043859 | 0.01583 | 0.05998
-0.28 | 0.006217 | 0.021636 | 0.08225
-0.27 | 0.008475 | 0.029566 | 0.11261
-0.26 | 0.011543 | 0.040463 | 0.15446
-0.25 | 0.015717 | 0.055033 | 0.21119
-0.24 | 0.021364 | 0.07622 | 0.28553
-0.23 | 0.029032 | 0.10294 | 0.38783
-0.22 | 0.039503 | 0.13935 | 0.52807
-0.21 | 0.053443 | 0.18828 | 0.7099
-0.2 | 0.07385 | 0.25364 | 0.9549
-0.19 | 0.09991 | 0.34253 | 1.2752
-0.18 | 0.13508 | 0.45833 | 1.7099
-0.17 | 0.18135 | 0.6161 | 2.2502
-0.16 | 0.24359 | 0.8178 | 2.9683
-0.15 | 0.3246 | 1.0896 | 3.8663
-0.14 | 0.4355 | 1.4437 | 5.0191
-0.13 | 0.5776 | 1.8982 | 6.44
-0.12 | 0.7696 | 2.4685 | 8.231
-0.11 | 1.0178 | 3.2221 | 10.324
-0.1 | 1.3406 | 4.1672 | 12.903
-0.09 | 1.7583 | 5.363 | 15.837
-0.08 | 2.2911 | 6.844 | 19.332
-0.07 | 2.9649 | 8.591 | 23.282
-0.06 | 3.8075 | 10.77 | 27.758
-0.05 | 4.8659 | 13.356 | 32.798
-0.04 | 6.094 | 16.406 | 38.242
-0.03 | 7.658 | 19.929 | 44.298
-0.02 | 9.506 | 23.924 | 50.893
-0.01 | 11.657 | 28.501 | 58.01
0 | 14.169 | 33.596 | 65.66
0.01 | 17.051 | 39.253 | 73.69
0.02 | 20.238 | 45.138 | 81.94
0.03 | 23.817 | 51.908 | 90.87
0.04 | 27.697 | 58.88 | 100.13
0.05 | 31.811 | 66.45 | 109.75
0.06 | 36.305 | 74.41 | 119.73
0.07 | 40.988 | 82.79 | 129.9
0.08 | 45.851 | 91.5 | 140.47
0.09 | 50.887 | 100.46 | 151.17
0.1 | 55.948 | 109.83 | 162.19
0.11 | 60.97 | 119.47 | 173.33
0.12 | 66.13 | 129.46 | 184.93
0.13 | 71.21 | 139.58 | 196.44
0.14 | 76.22 | 149.82 | 208.11
0.15 | 81.19 | 160.4 | 220.03
0.16 | 86.01 | 171.21 | 231.85
0.17 | 90.68 | 182.06 | 243.89
0.18 | 95.08 | 192.89 | 256.03
0.19 | 99.28 | 204.04 | 268.07
0.2 | 103.38 | 215.26 | 280.28
0.21 | 107.43 | 226.67 | 292.52
0.22 | 111.12 | 238.11 | 304.73
0.23 | 114.61 | 249.32 | 316.85
0.24 | 117.85 | 260.76 | 329.12
0.25 | 120.82 | 272.31 | 341.22
0.26 | 123.91 | 283.7 | 353.36
0.27 | 126.57 | 294.97 | 365.51
0.28 | 129.24 | 306.29 | 377.41
0.29 | 131.68 | 317.58 | 389.35
0.3 | 133.88 | 328.89 | 401.12
0.31 | 136.05 | 340.07 | 413.01
0.32 | 137.93 | 350.95 | 424.56
0.33 | 139.92 | 361.99 | 436.11
0.34 | 141.68 | 372.9 | 447.54
0.35 | 143.5 | 383.49 | 458.67
0.36 | 144.78 | 394.13 | 469.83
0.37 | 146.29 | 404.49 | 480.88
0.38 | 147.71 | 414.69 | 491.65
0.39 | 148.91 | 424.73 | 502.17
0.4 | 150.26 | 434.41 | 512.57
0.41 | 151.12 | 443.95 | 522.83
0.42 | 152.2 | 453.39 | 532.94
0.43 | 153.36 | 462.53 | 542.78
0.44 | 154.23 | 471.42 | 552.28
0.45 | 155.05 | 479.89 | 561.79
0.46 | 155.78 | 488.26 | 570.8
0.47 | 156.71 | 496.34 | 579.6
0.48 | 157.46 | 504.14 | 588.5
0.49 | 158.27 | 511.59 | 597.2
0.5 | 158.79 | 518.77 | 605.2

## Tranconductance (mS-mm)
VGS (V) | VDS = 0.100 V | VDS = 0.500 V | VDS = 0.900 V
-0.75 | -0.001298 | -0.00429 | -0.01075
-0.74 | -0.0013075 | -0.00434 | -0.0113
-0.73 | -0.00131 | -0.003865 | -0.010645
-0.72 | -0.0012665 | -0.003665 | -0.01128
-0.71 | -0.0011965 | -0.004005 | -0.011975
-0.7 | -0.00111 | -0.003755 | -0.010455
-0.69 | -0.001054 | -0.00357 | -0.01019
-0.68 | -0.0009915 | -0.003285 | -0.01023
-0.67 | -0.001031 | -0.003185 | -0.009015
-0.66 | -0.001093 | -0.003405 | -0.00899
-0.65 | -0.000894 | -0.003065 | -0.01041
-0.64 | -0.0007375 | -0.00314 | -0.009995
-0.63 | -0.000789 | -0.003455 | -0.007085
-0.62 | -0.000721 | -0.003135 | -0.006765
-0.61 | -0.0007795 | -0.00256 | -0.00865
-0.6 | -0.0008115 | -0.002415 | -0.008975
-0.59 | -0.0007005 | -0.00236 | -0.008315
-0.58 | -0.0006815 | -0.002215 | -0.00717
-0.57 | -0.0006105 | -0.00244 | -0.00692
-0.56 | -0.000619 | -0.00222 | -0.007055
-0.55 | -0.0005685 | -0.00197 | -0.00732
-0.54 | -0.000499 | -0.002085 | -0.006405
-0.53 | -0.000471 | -0.00195 | -0.004915
-0.52 | -0.0004365 | -0.001585 | -0.004855
-0.51 | -0.0004045 | -0.001275 | -0.00496
-0.5 | -0.00029 | -0.0011 | -0.003755
-0.49 | -0.000216 | -0.000963 | -0.00273
-0.48 | -0.0001315 | -0.0006235 | -0.002165
-0.47 | 1.9e-05 | -0.0001055 | 7e-05
-0.46 | 0.000185 | 0.000379 | 0.00209
-0.45 | 0.0004395 | 0.0012735 | 0.004255
-0.44 | 0.0007645 | 0.002586 | 0.009165
-0.43 | 0.001228 | 0.00456 | 0.01463
-0.42 | 0.001854 | 0.0066035 | 0.02224
-0.41 | 0.002674 | 0.009245 | 0.0333
-0.4 | 0.003811 | 0.013675 | 0.048165
-0.39 | 0.005382 | 0.019275 | 0.06922
-0.38 | 0.0075285 | 0.026965 | 0.09919
-0.37 | 0.010435 | 0.0376 | 0.143025
-0.36 | 0.016221 | 0.05213 | 0.19859
-0.35 | 0.0223695 | 0.07279 | 0.2741
-0.34 | 0.028665 | 0.10019 | 0.38155
-0.33 | 0.039195 | 0.14614 | 0.5288
-0.32 | 0.0534 | 0.19916 | 0.74165
-0.31 | 0.073945 | 0.2645 | 1.02465
-0.3 | 0.10202 | 0.36505 | 1.40665
-0.29 | 0.150295 | 0.5016 | 1.92985
-0.28 | 0.204455 | 0.6868 | 2.6315
-0.27 | 0.2663 | 0.94135 | 3.6105
-0.26 | 0.3621 | 1.27335 | 4.929
-0.25 | 0.49105 | 1.78785 | 6.5535
-0.24 | 0.66575 | 2.39535 | 8.832
-0.23 | 0.90695 | 3.1565 | 12.127
-0.22 | 1.22055 | 4.267 | 16.1035
-0.21 | 1.71735 | 5.7145 | 21.3415
-0.2 | 2.32335 | 7.7125 | 28.265
-0.19 | 3.0615 | 10.2345 | 37.75
-0.18 | 4.072 | 13.6785 | 48.75
-0.17 | 5.4255 | 17.9735 | 62.92
-0.16 | 7.1625 | 23.675 | 80.805
-0.15 | 9.5955 | 31.295 | 102.54
-0.14 | 12.65 | 40.43 | 128.685
-0.13 | 16.705 | 51.24 | 160.595
-0.12 | 22.01 | 66.195 | 194.2
-0.11 | 28.55 | 84.935 | 233.6
-0.1 | 37.025 | 107.045 | 275.65
-0.09 | 47.525 | 133.84 | 321.45
-0.08 | 60.33 | 161.4 | 372.25
-0.07 | 75.82 | 196.3 | 421.3
-0.06 | 95.05 | 238.25 | 475.8
-0.05 | 114.325 | 281.8 | 524.2
-0.04 | 139.605 | 328.65 | 575
-0.03 | 170.6 | 375.9 | 632.55
-0.02 | 199.95 | 428.6 | 685.6
-0.01 | 233.15 | 483.6 | 738.35
0 | 269.7 | 537.6 | 784
0.01 | 303.45 | 577.1 | 814
0.02 | 338.3 | 632.75 | 859
0.03 | 372.95 | 687.1 | 909.5
0.04 | 399.7 | 727.1 | 944
0.05 | 430.4 | 776.5 | 980
0.06 | 458.85 | 817 | 1007.5
0.07 | 477.3 | 854.5 | 1037
0.08 | 494.95 | 883.5 | 1063.5
0.09 | 504.85 | 916.5 | 1086
0.1 | 504.15 | 950.5 | 1108
0.11 | 509.1 | 981.5 | 1137
0.12 | 512 | 1005.5 | 1155.5
0.13 | 504.5 | 1018 | 1159
0.14 | 499 | 1041 | 1179.5
0.15 | 489.5 | 1069.5 | 1187
0.16 | 474.5 | 1083 | 1193
0.17 | 453.5 | 1084 | 1209
0.18 | 430 | 1099 | 1209
0.19 | 415 | 1118.5 | 1212.5
0.2 | 407.5 | 1131.5 | 1222.5
0.21 | 387 | 1142.5 | 1222.5
0.22 | 359 | 1132.5 | 1216.5
0.23 | 336.5 | 1132.5 | 1219.5
0.24 | 310.5 | 1149.5 | 1218.5
0.25 | 303 | 1147 | 1212
0.26 | 287.5 | 1133 | 1214.5
0.27 | 266.5 | 1129.5 | 1202.5
0.28 | 255.5 | 1130.5 | 1192
0.29 | 232 | 1130 | 1185.5
0.3 | 218.5 | 1124.5 | 1183
0.31 | 202.5 | 1103 | 1172
0.32 | 193.5 | 1096 | 1155
0.33 | 187.5 | 1097.5 | 1149
0.34 | 179 | 1075 | 1128
0.35 | 155 | 1061.5 | 1114.5
0.36 | 139.5 | 1050 | 1110.5
0.37 | 146.5 | 1028 | 1091
0.38 | 131 | 1012 | 1064.5
0.39 | 127.5 | 986 | 1046
0.4 | 110.5 | 961 | 1033
0.41 | 97 | 949 | 1018.5
0.42 | 112 | 929 | 997.5
0.43 | 101.5 | 901.5 | 967
0.44 | 84.5 | 868 | 950.5
0.45 | 77.5 | 842 | 926
0.46 | 83 | 822.5 | 890.5
0.47 | 84 | 794 | 885
0.48 | 78 | 762.5 | 880
0.49 | 66.5 | 731.5 | 835
0.5 | 52 | 718 | 800