## IDS-VDS Characteristic (mA-mm)
VGS (V) | VDS = 0.100 V | VDS = 0.500 V | VDS = 0.900 V
-0.75 | 0.00032685 | 0.0012814 | 0.0041529
-0.74 | 0.00031262 | 0.0012345 | 0.004052
-0.73 | 0.0002982 | 0.0011955 | 0.0039153
-0.72 | 0.00028423 | 0.0011513 | 0.0037972
-0.71 | 0.00027276 | 0.0011133 | 0.0036859
-0.7 | 0.00026342 | 0.001082 | 0.0035794
-0.69 | 0.0002496 | 0.0010409 | 0.003471
-0.68 | 0.00023892 | 0.0009953 | 0.0033799
-0.67 | 0.00022852 | 0.0009663 | 0.0032727
-0.66 | 0.00021761 | 0.0009287 | 0.0031732
-0.65 | 0.00020859 | 0.0008939 | 0.0030753
-0.64 | 0.00019742 | 0.0008682 | 0.0029727
-0.63 | 0.00018886 | 0.0008324 | 0.0028888
-0.62 | 0.00017996 | 0.0008029 | 0.0027777
-0.61 | 0.00017186 | 0.0007749 | 0.0027109
-0.6 | 0.00016393 | 0.0007507 | 0.0026272
-0.59 | 0.00015513 | 0.0007201 | 0.0025448
-0.58 | 0.00014949 | 0.0006916 | 0.0024449
-0.57 | 0.00014245 | 0.0006693 | 0.0023778
-0.56 | 0.00013581 | 0.0006464 | 0.0023023
-0.55 | 0.00012884 | 0.0006262 | 0.0022322
-0.54 | 0.00012389 | 0.0006101 | 0.0021701
-0.53 | 0.00011796 | 0.0005887 | 0.0021165
-0.52 | 0.00011387 | 0.0005637 | 0.0020476
-0.51 | 0.0001091 | 0.0005506 | 0.0020033
-0.5 | 0.0001061 | 0.0005332 | 0.0019511
-0.49 | 0.00010296 | 0.0005246 | 0.0018941
-0.48 | 0.00010061 | 0.0005122 | 0.0018865
-0.47 | 0.00010031 | 0.0005093 | 0.0018787
-0.46 | 0.00010139 | 0.0005125 | 0.0018748
-0.45 | 0.00010473 | 0.0005176 | 0.0019098
-0.44 | 0.00011064 | 0.0005388 | 0.0019902
-0.43 | 0.00012059 | 0.0005731 | 0.0021023
-0.42 | 0.00013591 | 0.0006242 | 0.0022806
-0.41 | 0.00015779 | 0.0007063 | 0.0025555
-0.4 | 0.00018971 | 0.0008226 | 0.0029601
-0.39 | 0.00023599 | 0.0009852 | 0.0035482
-0.38 | 0.00029975 | 0.0012137 | 0.0043918
-0.37 | 0.00038948 | 0.0015363 | 0.0055794
-0.36 | 0.00051434 | 0.0019849 | 0.007319
-0.35 | 0.0007264 | 0.0026159 | 0.0097
-0.34 | 0.0009781 | 0.0034846 | 0.012995
-0.33 | 0.0013175 | 0.0046892 | 0.017569
-0.32 | 0.001788 | 0.006504 | 0.023959
-0.31 | 0.0024269 | 0.008758 | 0.032788
-0.3 | 0.0033107 | 0.011943 | 0.045006
-0.29 | 0.0045179 | 0.016314 | 0.0622
-0.28 | 0.006413 | 0.022296 | 0.08502
-0.27 | 0.008733 | 0.030385 | 0.11646
-0.26 | 0.011886 | 0.04161 | 0.15967
-0.25 | 0.016222 | 0.056821 | 0.21788
-0.24 | 0.02201 | 0.07811 | 0.29631
-0.23 | 0.029995 | 0.10562 | 0.40017
-0.22 | 0.040557 | 0.14329 | 0.54462
-0.21 | 0.055095 | 0.19392 | 0.7322
-0.2 | 0.07616 | 0.26129 | 0.984
-0.19 | 0.10272 | 0.35275 | 1.3142
-0.18 | 0.13817 | 0.47341 | 1.7621
-0.17 | 0.18638 | 0.6351 | 2.3252
-0.16 | 0.25046 | 0.8442 | 3.0585
-0.15 | 0.3348 | 1.1196 | 4.0027
-0.14 | 0.44817 | 1.4825 | 5.1616
-0.13 | 0.5957 | 1.9521 | 6.643
-0.12 | 0.7928 | 2.5483 | 8.45
-0.11 | 1.0491 | 3.3174 | 10.578
-0.1 | 1.3819 | 4.2799 | 13.201
-0.09 | 1.8155 | 5.5053 | 16.21
-0.08 | 2.3648 | 7.005 | 19.74
-0.07 | 3.0526 | 8.801 | 23.729
-0.06 | 3.9268 | 11.021 | 28.246
-0.05 | 5.009 | 13.688 | 33.345
-0.04 | 6.279 | 16.725 | 38.809
-0.03 | 7.875 | 20.328 | 44.948
-0.02 | 9.741 | 24.361 | 51.52
-0.01 | 11.973 | 28.989 | 58.65
0 | 14.532 | 34.165 | 66.38
0.01 | 17.416 | 39.799 | 74.4
0.02 | 20.63 | 45.805 | 82.64
0.03 | 24.303 | 52.603 | 91.66
0.04 | 28.178 | 59.57 | 100.94
0.05 | 32.37 | 67.12 | 110.48
0.06 | 36.87 | 75.14 | 120.46
0.07 | 41.557 | 83.56 | 130.66
0.08 | 46.432 | 92.34 | 141.23
0.09 | 51.437 | 101.24 | 151.9
0.1 | 56.502 | 110.62 | 162.81
0.11 | 61.47 | 120.27 | 174.01
0.12 | 66.66 | 130.26 | 185.45
0.13 | 71.73 | 140.37 | 196.99
0.14 | 76.7 | 150.69 | 208.63
0.15 | 81.55 | 161.14 | 220.39
0.16 | 86.39 | 171.93 | 232.24
0.17 | 91.02 | 182.8 | 244.19
0.18 | 95.37 | 193.61 | 256.18
0.19 | 99.66 | 204.68 | 268.26
0.2 | 103.62 | 215.94 | 280.54
0.21 | 107.41 | 227.22 | 292.53
0.22 | 111.12 | 238.57 | 304.73
0.23 | 114.68 | 249.72 | 316.89
0.24 | 117.91 | 261.16 | 328.98
0.25 | 120.97 | 272.65 | 341.23
0.26 | 123.81 | 283.99 | 353.26
0.27 | 126.37 | 295.39 | 365.26
0.28 | 129.17 | 306.48 | 377.16
0.29 | 131.52 | 317.79 | 389.03
0.3 | 133.76 | 329.07 | 400.8
0.31 | 135.82 | 340.15 | 412.5
0.32 | 137.67 | 351.12 | 424.16
0.33 | 139.67 | 362.04 | 435.62
0.34 | 141.46 | 372.8 | 447.06
0.35 | 143.06 | 383.43 | 458.02
0.36 | 144.4 | 393.86 | 469.14
0.37 | 146.04 | 404.17 | 480.15
0.38 | 147.32 | 414.4 | 490.82
0.39 | 148.6 | 424.27 | 501.44
0.4 | 149.73 | 434.03 | 511.67
0.41 | 150.61 | 443.59 | 521.9
0.42 | 152 | 452.85 | 532.04
0.43 | 152.94 | 461.97 | 541.82
0.44 | 153.72 | 470.72 | 551.33
0.45 | 154.56 | 479.27 | 560.67
0.46 | 155.36 | 487.61 | 569.9
0.47 | 156.33 | 495.6 | 578.6
0.48 | 157.03 | 503.26 | 587.6
0.49 | 157.63 | 510.66 | 595.8
0.5 | 158.27 | 517.82 | 603.8

## Tranconductance (mS-mm)
VGS (V) | VDS = 0.100 V | VDS = 0.500 V | VDS = 0.900 V
-0.75 | -0.001423 | -0.00469 | -0.01009
-0.74 | -0.0014325 | -0.004295 | -0.01188
-0.73 | -0.0014195 | -0.00416 | -0.01274
-0.72 | -0.001272 | -0.00411 | -0.01147
-0.71 | -0.0010405 | -0.003465 | -0.01089
-0.7 | -0.001158 | -0.00362 | -0.010745
-0.69 | -0.001225 | -0.004335 | -0.009975
-0.68 | -0.001054 | -0.00373 | -0.009915
-0.67 | -0.0010655 | -0.00333 | -0.010335
-0.66 | -0.0009965 | -0.00362 | -0.00987
-0.65 | -0.0010095 | -0.003025 | -0.010025
-0.64 | -0.0009865 | -0.003075 | -0.009325
-0.63 | -0.000873 | -0.003265 | -0.00975
-0.62 | -0.00085 | -0.002875 | -0.008895
-0.61 | -0.0008015 | -0.00261 | -0.007525
-0.6 | -0.0008365 | -0.00274 | -0.008305
-0.59 | -0.000722 | -0.002955 | -0.009115
-0.58 | -0.000634 | -0.00254 | -0.00835
-0.57 | -0.000684 | -0.00226 | -0.00713
-0.56 | -0.0006805 | -0.002155 | -0.00728
-0.55 | -0.000596 | -0.001815 | -0.00661
-0.54 | -0.000544 | -0.001875 | -0.005785
-0.53 | -0.000501 | -0.00232 | -0.006125
-0.52 | -0.000443 | -0.001905 | -0.00566
-0.51 | -0.0003885 | -0.001525 | -0.004825
-0.5 | -0.000307 | -0.0013 | -0.00546
-0.49 | -0.0002745 | -0.00105 | -0.00323
-0.48 | -0.0001325 | -0.000765 | -0.00077
-0.47 | 3.9e-05 | 1.5e-05 | -0.000585
-0.46 | 0.000221 | 0.000415 | 0.001555
-0.45 | 0.0004625 | 0.001315 | 0.00577
-0.44 | 0.000793 | 0.002775 | 0.009625
-0.43 | 0.0012635 | 0.00427 | 0.01452
-0.42 | 0.00186 | 0.00666 | 0.02266
-0.41 | 0.00269 | 0.00992 | 0.033975
-0.4 | 0.00391 | 0.013945 | 0.049635
-0.39 | 0.005502 | 0.019555 | 0.071585
-0.38 | 0.0076745 | 0.027555 | 0.10156
-0.37 | 0.0107295 | 0.03856 | 0.14636
-0.36 | 0.016846 | 0.05398 | 0.20603
-0.35 | 0.023188 | 0.074985 | 0.2838
-0.34 | 0.029555 | 0.103665 | 0.39345
-0.33 | 0.040495 | 0.15097 | 0.5482
-0.32 | 0.05547 | 0.20344 | 0.76095
-0.31 | 0.076135 | 0.27195 | 1.05235
-0.3 | 0.10455 | 0.3778 | 1.4706
-0.29 | 0.155115 | 0.51765 | 2.0007
-0.28 | 0.210755 | 0.70355 | 2.713
-0.27 | 0.27365 | 0.9657 | 3.7325
-0.26 | 0.37445 | 1.3218 | 5.071
-0.25 | 0.5062 | 1.825 | 6.832
-0.24 | 0.68865 | 2.43995 | 9.1145
-0.23 | 0.92735 | 3.259 | 12.4155
-0.22 | 1.255 | 4.415 | 16.6015
-0.21 | 1.78015 | 5.9 | 21.969
-0.2 | 2.38125 | 7.9415 | 29.1
-0.19 | 3.1005 | 10.606 | 38.905
-0.18 | 4.183 | 14.1175 | 50.55
-0.17 | 5.6145 | 18.5395 | 64.82
-0.16 | 7.421 | 24.225 | 83.875
-0.15 | 9.8855 | 31.915 | 105.155
-0.14 | 13.045 | 41.625 | 132.015
-0.13 | 17.2315 | 53.29 | 164.42
-0.12 | 22.67 | 68.265 | 196.75
-0.11 | 29.455 | 86.58 | 237.55
-0.1 | 38.32 | 109.395 | 281.6
-0.09 | 49.145 | 136.255 | 326.95
-0.08 | 61.855 | 164.785 | 375.95
-0.07 | 78.1 | 200.8 | 425.3
-0.06 | 97.82 | 244.35 | 480.8
-0.05 | 117.61 | 285.2 | 528.15
-0.04 | 143.3 | 332 | 580.15
-0.03 | 173.1 | 381.8 | 635.55
-0.02 | 204.9 | 433.05 | 685.1
-0.01 | 239.55 | 490.2 | 743
0 | 272.15 | 540.5 | 787.5
0.01 | 304.9 | 582 | 813
0.02 | 344.35 | 640.2 | 863
0.03 | 377.4 | 688.25 | 915
0.04 | 403.35 | 725.85 | 941
0.05 | 434.6 | 778.5 | 976
0.06 | 459.35 | 822 | 1009
0.07 | 478.1 | 860 | 1038.5
0.08 | 494 | 884 | 1062
0.09 | 503.5 | 914 | 1079
0.1 | 501.65 | 951.5 | 1105.5
0.11 | 507.9 | 982 | 1132
0.12 | 513 | 1005 | 1149
0.13 | 502 | 1021.5 | 1159
0.14 | 491 | 1038.5 | 1170
0.15 | 484.5 | 1062 | 1180.5
0.16 | 473.5 | 1083 | 1190
0.17 | 449 | 1084 | 1197
0.18 | 432 | 1094 | 1203.5
0.19 | 412.5 | 1116.5 | 1218
0.2 | 387.5 | 1127 | 1213.5
0.21 | 375 | 1131.5 | 1209.5
0.22 | 363.5 | 1125 | 1218
0.23 | 339.5 | 1129.5 | 1212.5
0.24 | 314.5 | 1146.5 | 1217
0.25 | 295 | 1141.5 | 1214
0.26 | 270 | 1137 | 1201.5
0.27 | 268 | 1124.5 | 1195
0.28 | 257.5 | 1120 | 1188.5
0.29 | 229.5 | 1129.5 | 1182
0.3 | 215 | 1118 | 1173.5
0.31 | 195.5 | 1102.5 | 1168
0.32 | 192.5 | 1094.5 | 1156
0.33 | 189.5 | 1084 | 1145
0.34 | 169.5 | 1069.5 | 1120
0.35 | 147 | 1053 | 1104
0.36 | 149 | 1037 | 1106.5
0.37 | 146 | 1027 | 1084
0.38 | 128 | 1005 | 1064.5
0.39 | 120.5 | 981.5 | 1042.5
0.4 | 100.5 | 966 | 1023
0.41 | 113.5 | 941 | 1018.5
0.42 | 116.5 | 919 | 996
0.43 | 86 | 893.5 | 964.5
0.44 | 81 | 865 | 942.5
0.45 | 82 | 844.5 | 928.5
0.46 | 88.5 | 816.5 | 896.5
0.47 | 83.5 | 782.5 | 885
0.48 | 65 | 753 | 860
0.49 | 62 | 728 | 810
0.5 | 64 | 716 | 800