## IDS-VDS Characteristic (mA-mm)
VGS (V) | VDS = 0.100 V | VDS = 0.500 V | VDS = 0.900 V
-0.75 | 0.00035122 | 0.0013819 | 0.0045044
-0.74 | 0.00033539 | 0.0013292 | 0.0043846
-0.73 | 0.00031945 | 0.0012846 | 0.0042463
-0.72 | 0.00030497 | 0.0012491 | 0.0041036
-0.71 | 0.00028965 | 0.0012001 | 0.0040014
-0.7 | 0.0002782 | 0.0011599 | 0.0038706
-0.69 | 0.00026452 | 0.0011206 | 0.0037518
-0.68 | 0.00025204 | 0.0010733 | 0.0036436
-0.67 | 0.00024165 | 0.0010279 | 0.0035286
-0.66 | 0.00023037 | 0.0010001 | 0.0034022
-0.65 | 0.00022074 | 0.0009684 | 0.0033273
-0.64 | 0.0002108 | 0.0009294 | 0.0031977
-0.63 | 0.0002025 | 0.0009001 | 0.0031007
-0.62 | 0.00019381 | 0.0008634 | 0.0030178
-0.61 | 0.00018434 | 0.0008336 | 0.0029169
-0.6 | 0.00017652 | 0.0008112 | 0.0028066
-0.59 | 0.00016709 | 0.0007826 | 0.002743
-0.58 | 0.0001591 | 0.0007553 | 0.0026665
-0.57 | 0.00015162 | 0.0007222 | 0.002547
-0.56 | 0.00014555 | 0.0006959 | 0.0024852
-0.55 | 0.00013954 | 0.000674 | 0.0023856
-0.54 | 0.00013366 | 0.0006503 | 0.0023223
-0.53 | 0.00012807 | 0.0006252 | 0.0022451
-0.52 | 0.00012147 | 0.0006046 | 0.0021863
-0.51 | 0.00011651 | 0.0005886 | 0.0021327
-0.5 | 0.00011272 | 0.0005732 | 0.002084
-0.49 | 0.00010949 | 0.0005591 | 0.0020361
-0.48 | 0.00010597 | 0.0005463 | 0.0020041
-0.47 | 0.00010479 | 0.0005393 | 0.0019883
-0.46 | 0.00010487 | 0.0005373 | 0.0019745
-0.45 | 0.00010679 | 0.0005394 | 0.0019904
-0.44 | 0.00011195 | 0.0005566 | 0.0020391
-0.43 | 0.00012008 | 0.0005808 | 0.0021313
-0.42 | 0.00013329 | 0.0006237 | 0.0022815
-0.41 | 0.00015327 | 0.0006949 | 0.002522
-0.4 | 0.00018303 | 0.0007944 | 0.0028814
-0.39 | 0.00022456 | 0.0009337 | 0.0033756
-0.38 | 0.00028248 | 0.0011412 | 0.0041174
-0.37 | 0.00036409 | 0.0014304 | 0.0051617
-0.36 | 0.00047697 | 0.001827 | 0.006702
-0.35 | 0.0006739 | 0.0023896 | 0.008756
-0.34 | 0.0009064 | 0.0031693 | 0.011676
-0.33 | 0.0012216 | 0.0042454 | 0.015689
-0.32 | 0.001659 | 0.0058 | 0.021416
-0.31 | 0.0022492 | 0.007828 | 0.02932
-0.3 | 0.0030714 | 0.010726 | 0.040416
-0.29 | 0.0041962 | 0.014634 | 0.055149
-0.28 | 0.005784 | 0.020095 | 0.07603
-0.27 | 0.007897 | 0.02739 | 0.10478
-0.26 | 0.010802 | 0.037647 | 0.14319
-0.25 | 0.014747 | 0.051337 | 0.19484
-0.24 | 0.020087 | 0.0711 | 0.26623
-0.23 | 0.027332 | 0.09688 | 0.36171
-0.22 | 0.037246 | 0.13067 | 0.49335
-0.21 | 0.050587 | 0.17714 | 0.6638
-0.2 | 0.07079 | 0.24029 | 0.8914
-0.19 | 0.09559 | 0.32181 | 1.1979
-0.18 | 0.12925 | 0.43528 | 1.604
-0.17 | 0.17403 | 0.5828 | 2.1291
-0.16 | 0.23393 | 0.7788 | 2.799
-0.15 | 0.3129 | 1.0329 | 3.6735
-0.14 | 0.42105 | 1.3731 | 4.7911
-0.13 | 0.56136 | 1.7978 | 6.175
-0.12 | 0.7486 | 2.3666 | 7.872
-0.11 | 0.9923 | 3.0909 | 9.917
-0.1 | 1.3092 | 3.9961 | 12.394
-0.09 | 1.7284 | 5.1626 | 15.344
-0.08 | 2.2446 | 6.563 | 18.715
-0.07 | 2.9163 | 8.304 | 22.54
-0.06 | 3.7531 | 10.416 | 26.982
-0.05 | 4.7908 | 12.943 | 31.875
-0.04 | 6.013 | 15.883 | 37.356
-0.03 | 7.557 | 19.36 | 43.338
-0.02 | 9.384 | 23.285 | 49.657
-0.01 | 11.536 | 27.791 | 56.693
0 | 14.067 | 32.878 | 64.35
0.01 | 16.876 | 38.344 | 72.27
0.02 | 20.059 | 44.425 | 80.59
0.03 | 23.62 | 51.002 | 89.5
0.04 | 27.471 | 57.96 | 98.52
0.05 | 31.649 | 65.42 | 108.17
0.06 | 36.08 | 73.32 | 118
0.07 | 40.801 | 81.8 | 128.31
0.08 | 45.642 | 90.34 | 138.83
0.09 | 50.594 | 99.34 | 149.42
0.1 | 55.647 | 108.76 | 160.47
0.11 | 60.67 | 118.23 | 171.65
0.12 | 65.84 | 128.13 | 183.1
0.13 | 70.92 | 138.35 | 194.58
0.14 | 75.96 | 148.69 | 206.29
0.15 | 80.83 | 159.09 | 218.05
0.16 | 85.69 | 170.06 | 230.02
0.17 | 90.38 | 180.66 | 242.13
0.18 | 94.78 | 191.75 | 253.93
0.19 | 99.04 | 202.86 | 266.13
0.2 | 103.13 | 214.01 | 278.36
0.21 | 106.99 | 225.46 | 290.6
0.22 | 110.78 | 236.74 | 302.86
0.23 | 114.22 | 248.14 | 315.01
0.24 | 117.57 | 259.48 | 327.27
0.25 | 120.61 | 271.05 | 339.47
0.26 | 123.59 | 282.39 | 351.59
0.27 | 126.31 | 293.81 | 363.56
0.28 | 128.94 | 305.1 | 375.56
0.29 | 131.38 | 316.47 | 387.61
0.3 | 133.72 | 327.87 | 399.55
0.31 | 135.95 | 338.8 | 411.37
0.32 | 137.85 | 349.98 | 422.86
0.33 | 139.69 | 361.03 | 434.52
0.34 | 141.55 | 371.82 | 445.99
0.35 | 143.1 | 382.59 | 457.22
0.36 | 144.78 | 393.02 | 468.45
0.37 | 146.11 | 403.62 | 479.38
0.38 | 147.43 | 413.81 | 490.25
0.39 | 148.84 | 423.79 | 500.94
0.4 | 150.02 | 433.58 | 511.38
0.41 | 151.12 | 443.21 | 521.54
0.42 | 152.18 | 452.74 | 531.8
0.43 | 153.2 | 461.85 | 541.69
0.44 | 154.12 | 470.81 | 551.37
0.45 | 155.14 | 479.4 | 560.8
0.46 | 155.88 | 487.88 | 570
0.47 | 156.65 | 495.96 | 579
0.48 | 157.49 | 503.72 | 587.6
0.49 | 158.06 | 511.35 | 595.9
0.5 | 159 | 518.48 | 604.6

## Tranconductance (mS-mm)
VGS (V) | VDS = 0.100 V | VDS = 0.500 V | VDS = 0.900 V
-0.75 | -0.001583 | -0.00527 | -0.01198
-0.74 | -0.0015885 | -0.004865 | -0.012905
-0.73 | -0.001521 | -0.004005 | -0.01405
-0.72 | -0.00149 | -0.004225 | -0.012245
-0.71 | -0.0013385 | -0.00446 | -0.01165
-0.7 | -0.0012565 | -0.003975 | -0.01248
-0.69 | -0.001308 | -0.00433 | -0.01135
-0.68 | -0.0011435 | -0.004635 | -0.01116
-0.67 | -0.0010835 | -0.00366 | -0.01207
-0.66 | -0.0010455 | -0.002975 | -0.010065
-0.65 | -0.0009785 | -0.003535 | -0.010225
-0.64 | -0.000912 | -0.003415 | -0.01133
-0.63 | -0.0008495 | -0.0033 | -0.008995
-0.62 | -0.000908 | -0.003325 | -0.00919
-0.61 | -0.0008645 | -0.00261 | -0.01056
-0.6 | -0.0008625 | -0.00255 | -0.008695
-0.59 | -0.000871 | -0.002795 | -0.007005
-0.58 | -0.0007735 | -0.00302 | -0.0098
-0.57 | -0.0006775 | -0.00297 | -0.009065
-0.56 | -0.000604 | -0.00241 | -0.00807
-0.55 | -0.0005945 | -0.00228 | -0.008145
-0.54 | -0.0005735 | -0.00244 | -0.007025
-0.53 | -0.0006095 | -0.002285 | -0.0068
-0.52 | -0.000578 | -0.00183 | -0.00562
-0.51 | -0.0004375 | -0.00157 | -0.005115
-0.5 | -0.000351 | -0.001475 | -0.00483
-0.49 | -0.0003375 | -0.001345 | -0.003995
-0.48 | -0.000235 | -0.00099 | -0.00239
-0.47 | -5.5e-05 | -0.00045 | -0.00148
-0.46 | 0.0001 | 5e-06 | 0.000105
-0.45 | 0.000354 | 0.000965 | 0.00323
-0.44 | 0.0006645 | 0.00207 | 0.007045
-0.43 | 0.001067 | 0.003355 | 0.01212
-0.42 | 0.0016595 | 0.005705 | 0.019535
-0.41 | 0.002487 | 0.008535 | 0.029995
-0.4 | 0.0035645 | 0.01194 | 0.04268
-0.39 | 0.0049725 | 0.01734 | 0.0618
-0.38 | 0.0069765 | 0.024835 | 0.089305
-0.37 | 0.0097245 | 0.03429 | 0.12923
-0.36 | 0.0154905 | 0.04796 | 0.179715
-0.35 | 0.0214715 | 0.067115 | 0.2487
-0.34 | 0.027385 | 0.09279 | 0.34665
-0.33 | 0.03763 | 0.131535 | 0.487
-0.32 | 0.05138 | 0.17913 | 0.68155
-0.31 | 0.07062 | 0.2463 | 0.95
-0.3 | 0.09735 | 0.3403 | 1.29145
-0.29 | 0.13563 | 0.46845 | 1.7807
-0.28 | 0.18504 | 0.6378 | 2.48155
-0.27 | 0.2509 | 0.8776 | 3.358
-0.26 | 0.3425 | 1.19735 | 4.503
-0.25 | 0.46425 | 1.67265 | 6.152
-0.24 | 0.62925 | 2.27715 | 8.3435
-0.23 | 0.85795 | 2.9785 | 11.356
-0.22 | 1.16275 | 4.013 | 15.1045
-0.21 | 1.6772 | 5.481 | 19.9025
-0.2 | 2.25015 | 7.2335 | 26.705
-0.19 | 2.923 | 9.7495 | 35.63
-0.18 | 3.922 | 13.0495 | 46.56
-0.17 | 5.234 | 17.176 | 59.75
-0.16 | 6.9435 | 22.505 | 77.22
-0.15 | 9.356 | 29.715 | 99.605
-0.14 | 12.423 | 38.245 | 125.075
-0.13 | 16.3775 | 49.675 | 154.045
-0.12 | 21.547 | 64.655 | 187.1
-0.11 | 28.03 | 81.475 | 226.1
-0.1 | 36.805 | 103.585 | 271.35
-0.09 | 46.77 | 128.345 | 316.05
-0.08 | 59.395 | 157.07 | 359.8
-0.07 | 75.425 | 192.65 | 413.35
-0.06 | 93.725 | 231.95 | 466.75
-0.05 | 112.995 | 273.35 | 518.7
-0.04 | 138.31 | 320.85 | 573.15
-0.03 | 168.55 | 370.1 | 615.05
-0.02 | 198.95 | 421.55 | 667.75
-0.01 | 234.15 | 479.65 | 734.65
0 | 267 | 527.65 | 778.85
0.01 | 299.6 | 577.35 | 812
0.02 | 337.2 | 632.9 | 861.5
0.03 | 370.6 | 676.75 | 896.5
0.04 | 401.45 | 720.9 | 933.5
0.05 | 430.45 | 768 | 974
0.06 | 457.6 | 819 | 1007
0.07 | 478.1 | 851 | 1041.5
0.08 | 489.65 | 877 | 1055.5
0.09 | 500.25 | 921 | 1082
0.1 | 503.8 | 944.5 | 1111.5
0.11 | 509.65 | 968.5 | 1131.5
0.12 | 512.5 | 1006 | 1146.5
0.13 | 506 | 1028 | 1159.5
0.14 | 495.5 | 1037 | 1173.5
0.15 | 486.5 | 1068.5 | 1186.5
0.16 | 477.5 | 1078.5 | 1204
0.17 | 454.5 | 1084.5 | 1195.5
0.18 | 433 | 1110 | 1200
0.19 | 417.5 | 1113 | 1221.5
0.2 | 397.5 | 1130 | 1223.5
0.21 | 382.5 | 1136.5 | 1225
0.22 | 361.5 | 1134 | 1220.5
0.23 | 339.5 | 1137 | 1220.5
0.24 | 319.5 | 1145.5 | 1223
0.25 | 301 | 1145.5 | 1216
0.26 | 285 | 1138 | 1204.5
0.27 | 267.5 | 1135.5 | 1198.5
0.28 | 253.5 | 1133 | 1202.5
0.29 | 239 | 1138.5 | 1199.5
0.3 | 228.5 | 1116.5 | 1188
0.31 | 206.5 | 1105.5 | 1165.5
0.32 | 187 | 1111.5 | 1157.5
0.33 | 185 | 1092 | 1156.5
0.34 | 170.5 | 1078 | 1135
0.35 | 161.5 | 1060 | 1123
0.36 | 150.5 | 1051.5 | 1108
0.37 | 132.5 | 1039.5 | 1090
0.38 | 136.5 | 1008.5 | 1078
0.39 | 129.5 | 988.5 | 1056.5
0.4 | 114 | 971 | 1030
0.41 | 108 | 958 | 1021
0.42 | 104 | 932 | 1007.5
0.43 | 97 | 903.5 | 978.5
0.44 | 97 | 877.5 | 955.5
0.45 | 88 | 853.5 | 931.5
0.46 | 75.5 | 828 | 910
0.47 | 80.5 | 792 | 880
0.48 | 70.5 | 769.5 | 845
0.49 | 75.5 | 738 | 850
0.5 | 94 | 713 | 870