## IDS-VDS Characteristic (mA-mm)
VGS (V) | VDS = 0.100 V | VDS = 0.500 V | VDS = 0.900 V
-0.75 | 0.00034706 | 0.0014027 | 0.0046104
-0.74 | 0.00033214 | 0.0013577 | 0.004426
-0.73 | 0.00031684 | 0.001306 | 0.0043093
-0.72 | 0.00030517 | 0.0012648 | 0.0041812
-0.71 | 0.0002903 | 0.0012087 | 0.0040819
-0.7 | 0.00027637 | 0.001169 | 0.003938
-0.69 | 0.00026428 | 0.001123 | 0.0038164
-0.68 | 0.00025171 | 0.0010814 | 0.0037064
-0.67 | 0.00024081 | 0.0010435 | 0.0036009
-0.66 | 0.00022849 | 0.00101 | 0.0035077
-0.65 | 0.00021878 | 0.0009719 | 0.0033895
-0.64 | 0.00020871 | 0.0009422 | 0.0032879
-0.63 | 0.00019949 | 0.0009044 | 0.0031811
-0.62 | 0.00019077 | 0.0008718 | 0.0030791
-0.61 | 0.00018154 | 0.0008421 | 0.0029998
-0.6 | 0.00017351 | 0.000809 | 0.0028788
-0.59 | 0.00016621 | 0.0007774 | 0.0028018
-0.58 | 0.00015794 | 0.0007541 | 0.0027171
-0.57 | 0.00015172 | 0.0007262 | 0.0026204
-0.56 | 0.0001435 | 0.0007013 | 0.0025412
-0.55 | 0.00013696 | 0.0006725 | 0.002478
-0.54 | 0.00013138 | 0.0006531 | 0.0023968
-0.53 | 0.0001265 | 0.0006254 | 0.002321
-0.52 | 0.00012036 | 0.0006079 | 0.0022407
-0.51 | 0.00011488 | 0.0005916 | 0.0021842
-0.5 | 0.00011145 | 0.0005743 | 0.0021407
-0.49 | 0.00010844 | 0.0005604 | 0.0020994
-0.48 | 0.00010634 | 0.000547 | 0.0020543
-0.47 | 0.00010505 | 0.0005413 | 0.0020361
-0.46 | 0.00010537 | 0.0005411 | 0.0020333
-0.45 | 0.00010806 | 0.0005458 | 0.0020388
-0.44 | 0.0001132 | 0.0005645 | 0.0021048
-0.43 | 0.00012156 | 0.0005918 | 0.0022118
-0.42 | 0.00013588 | 0.0006392 | 0.0023819
-0.41 | 0.00015629 | 0.0007141 | 0.0026284
-0.4 | 0.00018708 | 0.0008164 | 0.0029947
-0.39 | 0.00023059 | 0.0009733 | 0.0035611
-0.38 | 0.00029075 | 0.001188 | 0.0043546
-0.37 | 0.00037682 | 0.0014934 | 0.0055046
-0.36 | 0.0004949 | 0.0019135 | 0.007142
-0.35 | 0.0007001 | 0.0025049 | 0.009389
-0.34 | 0.0009367 | 0.0033417 | 0.012547
-0.33 | 0.0012634 | 0.0044839 | 0.016934
-0.32 | 0.0017152 | 0.006194 | 0.023061
-0.31 | 0.0023286 | 0.008375 | 0.031544
-0.3 | 0.0031815 | 0.011409 | 0.043295
-0.29 | 0.0043399 | 0.015529 | 0.05988
-0.28 | 0.006148 | 0.021308 | 0.08183
-0.27 | 0.008406 | 0.02922 | 0.11217
-0.26 | 0.01145 | 0.039939 | 0.15318
-0.25 | 0.015552 | 0.054438 | 0.20855
-0.24 | 0.021184 | 0.07501 | 0.28555
-0.23 | 0.028784 | 0.10179 | 0.38862
-0.22 | 0.03918 | 0.13819 | 0.52492
-0.21 | 0.053151 | 0.18599 | 0.7067
-0.2 | 0.07365 | 0.25194 | 0.9536
-0.19 | 0.09935 | 0.33937 | 1.2788
-0.18 | 0.13436 | 0.45734 | 1.7089
-0.17 | 0.18044 | 0.6125 | 2.2631
-0.16 | 0.24273 | 0.8174 | 2.9717
-0.15 | 0.32465 | 1.0859 | 3.8747
-0.14 | 0.43506 | 1.4339 | 5.0339
-0.13 | 0.5788 | 1.8918 | 6.497
-0.12 | 0.7696 | 2.4776 | 8.262
-0.11 | 1.0199 | 3.221 | 10.37
-0.1 | 1.3448 | 4.1786 | 12.921
-0.09 | 1.7713 | 5.3604 | 15.923
-0.08 | 2.3022 | 6.83 | 19.386
-0.07 | 2.9899 | 8.638 | 23.346
-0.06 | 3.8353 | 10.795 | 27.779
-0.05 | 4.8986 | 13.4 | 32.801
-0.04 | 6.152 | 16.406 | 38.361
-0.03 | 7.728 | 19.927 | 44.349
-0.02 | 9.576 | 23.956 | 50.843
-0.01 | 11.736 | 28.513 | 58.16
0 | 14.301 | 33.61 | 65.65
0.01 | 17.135 | 39.202 | 73.65
0.02 | 20.346 | 45.282 | 82.01
0.03 | 23.917 | 51.946 | 90.9
0.04 | 27.76 | 58.88 | 100
0.05 | 31.931 | 66.45 | 109.65
0.06 | 36.392 | 74.5 | 119.52
0.07 | 41.086 | 82.73 | 129.78
0.08 | 45.914 | 91.5 | 140.39
0.09 | 50.921 | 100.5 | 150.9
0.1 | 55.926 | 109.87 | 161.94
0.11 | 60.89 | 119.43 | 173.13
0.12 | 66.06 | 129.38 | 184.61
0.13 | 71.17 | 139.51 | 196.17
0.14 | 76.16 | 149.81 | 207.69
0.15 | 81.09 | 160.32 | 219.47
0.16 | 85.85 | 171.03 | 231.43
0.17 | 90.49 | 181.82 | 243.38
0.18 | 94.84 | 192.84 | 255.36
0.19 | 99.08 | 203.92 | 267.46
0.2 | 103.18 | 215.12 | 279.65
0.21 | 107.11 | 226.31 | 291.87
0.22 | 110.84 | 237.68 | 304.09
0.23 | 114.28 | 249.01 | 315.95
0.24 | 117.43 | 260.38 | 328.28
0.25 | 120.58 | 271.98 | 340.56
0.26 | 123.58 | 283.15 | 352.57
0.27 | 126.33 | 294.55 | 364.71
0.28 | 128.9 | 305.87 | 376.48
0.29 | 131.28 | 317.08 | 388.41
0.3 | 133.42 | 328.35 | 400.34
0.31 | 135.71 | 339.54 | 412.02
0.32 | 137.61 | 350.58 | 423.51
0.33 | 139.56 | 361.44 | 435.18
0.34 | 141.32 | 372.26 | 446.48
0.35 | 142.82 | 382.81 | 457.7
0.36 | 144.47 | 393.43 | 468.92
0.37 | 145.93 | 403.88 | 479.69
0.38 | 147.27 | 414.01 | 490.59
0.39 | 148.46 | 424 | 501.16
0.4 | 149.73 | 433.69 | 511.57
0.41 | 150.86 | 443.32 | 521.78
0.42 | 151.96 | 452.73 | 531.8
0.43 | 152.91 | 461.81 | 541.73
0.44 | 153.68 | 470.63 | 551.31
0.45 | 154.76 | 479.24 | 560.76
0.46 | 155.6 | 487.66 | 569.95
0.47 | 156.33 | 495.64 | 578.6
0.48 | 157.07 | 503.37 | 587.6
0.49 | 157.61 | 510.77 | 595.8
0.5 | 158.59 | 518.04 | 604.2

## Tranconductance (mS-mm)
VGS (V) | VDS = 0.100 V | VDS = 0.500 V | VDS = 0.900 V
-0.75 | -0.001492 | -0.0045 | -0.01844
-0.74 | -0.001511 | -0.004835 | -0.015055
-0.73 | -0.0013485 | -0.004645 | -0.01224
-0.72 | -0.001327 | -0.004865 | -0.01137
-0.71 | -0.00144 | -0.00479 | -0.01216
-0.7 | -0.001301 | -0.004285 | -0.013275
-0.69 | -0.001233 | -0.00438 | -0.01158
-0.68 | -0.0011735 | -0.003975 | -0.010775
-0.67 | -0.001161 | -0.00357 | -0.009935
-0.66 | -0.0011015 | -0.00358 | -0.01057
-0.65 | -0.000989 | -0.00339 | -0.01099
-0.64 | -0.0009645 | -0.003375 | -0.01042
-0.63 | -0.000897 | -0.00352 | -0.01044
-0.62 | -0.0008975 | -0.003115 | -0.009065
-0.61 | -0.000863 | -0.00314 | -0.010015
-0.6 | -0.0007665 | -0.003235 | -0.0099
-0.59 | -0.0007785 | -0.002745 | -0.008085
-0.58 | -0.0007245 | -0.00256 | -0.00907
-0.57 | -0.000722 | -0.00264 | -0.008795
-0.56 | -0.000738 | -0.002685 | -0.00712
-0.55 | -0.000606 | -0.00241 | -0.00722
-0.54 | -0.000523 | -0.002355 | -0.00785
-0.53 | -0.000551 | -0.00226 | -0.007805
-0.52 | -0.000581 | -0.00169 | -0.00684
-0.51 | -0.0004455 | -0.00168 | -0.005
-0.5 | -0.000322 | -0.00156 | -0.00424
-0.49 | -0.0002555 | -0.001365 | -0.00432
-0.48 | -0.0001695 | -0.000955 | -0.003165
-0.47 | -4.85e-05 | -0.000295 | -0.00105
-0.46 | 0.0001505 | 0.000225 | 0.000135
-0.45 | 0.0003915 | 0.00117 | 0.003575
-0.44 | 0.000675 | 0.0023 | 0.00865
-0.43 | 0.001134 | 0.003735 | 0.013855
-0.42 | 0.0017365 | 0.006115 | 0.02083
-0.41 | 0.00256 | 0.00886 | 0.03064
-0.4 | 0.003715 | 0.01296 | 0.046635
-0.39 | 0.0051835 | 0.01858 | 0.067995
-0.38 | 0.0073115 | 0.026005 | 0.097175
-0.37 | 0.0102075 | 0.036275 | 0.13937
-0.36 | 0.016164 | 0.050575 | 0.19422
-0.35 | 0.02209 | 0.07141 | 0.27025
-0.34 | 0.028165 | 0.09895 | 0.37725
-0.33 | 0.038925 | 0.142615 | 0.5257
-0.32 | 0.05326 | 0.194555 | 0.7305
-0.31 | 0.073315 | 0.26075 | 1.0117
-0.3 | 0.100565 | 0.3577 | 1.4168
-0.29 | 0.148325 | 0.49495 | 1.92675
-0.28 | 0.203305 | 0.68455 | 2.6145
-0.27 | 0.2651 | 0.93155 | 3.5675
-0.26 | 0.3573 | 1.2609 | 4.819
-0.25 | 0.4867 | 1.75355 | 6.6185
-0.24 | 0.6616 | 2.3676 | 9.0035
-0.23 | 0.8998 | 3.159 | 11.9685
-0.22 | 1.21835 | 4.21 | 15.904
-0.21 | 1.7235 | 5.6875 | 21.434
-0.2 | 2.30995 | 7.669 | 28.605
-0.19 | 3.0355 | 10.27 | 37.765
-0.18 | 4.0545 | 13.6565 | 49.215
-0.17 | 5.4185 | 18.003 | 63.14
-0.16 | 7.2105 | 23.67 | 80.58
-0.15 | 9.6165 | 30.825 | 103.11
-0.14 | 12.7075 | 40.295 | 131.115
-0.13 | 16.727 | 52.185 | 161.405
-0.12 | 22.055 | 66.46 | 193.65
-0.11 | 28.76 | 85.05 | 232.95
-0.1 | 37.57 | 106.97 | 277.65
-0.09 | 47.87 | 132.57 | 323.25
-0.08 | 60.93 | 163.88 | 371.15
-0.07 | 76.655 | 198.25 | 419.65
-0.06 | 95.435 | 238.1 | 472.75
-0.05 | 115.835 | 280.55 | 529.1
-0.04 | 141.47 | 326.35 | 577.4
-0.03 | 171.2 | 377.5 | 624.1
-0.02 | 200.4 | 429.3 | 690.55
-0.01 | 236.25 | 482.7 | 740.35
0 | 269.95 | 534.45 | 774.5
0.01 | 302.25 | 583.6 | 818
0.02 | 339.1 | 637.2 | 862.5
0.03 | 370.7 | 679.9 | 899.5
0.04 | 400.7 | 725.2 | 937.5
0.05 | 431.6 | 781 | 976
0.06 | 457.75 | 814 | 1006.5
0.07 | 476.1 | 850 | 1043.5
0.08 | 491.75 | 888.5 | 1056
0.09 | 500.6 | 918.5 | 1077.5
0.1 | 498.45 | 946.5 | 1111.5
0.11 | 506.7 | 975.5 | 1133.5
0.12 | 514 | 1004 | 1152
0.13 | 505 | 1021.5 | 1154
0.14 | 496 | 1040.5 | 1165
0.15 | 484.5 | 1061 | 1187
0.16 | 470 | 1075 | 1195.5
0.17 | 449.5 | 1090.5 | 1196.5
0.18 | 429.5 | 1105 | 1204
0.19 | 417 | 1114 | 1214.5
0.2 | 401.5 | 1119.5 | 1220.5
0.21 | 383 | 1128 | 1222
0.22 | 358.5 | 1135 | 1204
0.23 | 329.5 | 1135 | 1209.5
0.24 | 315 | 1148.5 | 1230.5
0.25 | 307.5 | 1138.5 | 1214.5
0.26 | 287.5 | 1128.5 | 1207.5
0.27 | 266 | 1136 | 1195.5
0.28 | 247.5 | 1126.5 | 1185
0.29 | 226 | 1124 | 1193
0.3 | 221.5 | 1123 | 1180.5
0.31 | 209.5 | 1111.5 | 1158.5
0.32 | 192.5 | 1095 | 1158
0.33 | 185.5 | 1084 | 1148.5
0.34 | 163 | 1068.5 | 1126
0.35 | 157.5 | 1058.5 | 1122
0.36 | 155.5 | 1053.5 | 1099.5
0.37 | 140 | 1029 | 1083.5
0.38 | 126.5 | 1006 | 1073.5
0.39 | 123 | 984 | 1049
0.4 | 120 | 966 | 1031
0.41 | 111.5 | 952 | 1011.5
0.42 | 102.5 | 924.5 | 997.5
0.43 | 86 | 895 | 975.5
0.44 | 92.5 | 871.5 | 951.5
0.45 | 96 | 851.5 | 932
0.46 | 78.5 | 820 | 892
0.47 | 73.5 | 785.5 | 882.5
0.48 | 64 | 756.5 | 860
0.49 | 76 | 733.5 | 830
0.5 | 98 | 727 | 840