## IDS-VDS Characteristic (mA-mm)
VGS (V) | VDS = 0.100 V | VDS = 0.500 V | VDS = 0.900 V
-0.75 | 0.00031137 | 0.0011887 | 0.0038215
-0.74 | 0.00029595 | 0.001149 | 0.0037153
-0.73 | 0.00028467 | 0.0011143 | 0.0036237
-0.72 | 0.00027128 | 0.0010751 | 0.0035138
-0.71 | 0.00025938 | 0.0010323 | 0.0033992
-0.7 | 0.00024784 | 0.0010006 | 0.003306
-0.69 | 0.00023714 | 0.0009698 | 0.0031917
-0.68 | 0.00022802 | 0.0009339 | 0.0031105
-0.67 | 0.00021644 | 0.0008979 | 0.0030436
-0.66 | 0.00020637 | 0.0008639 | 0.0029257
-0.65 | 0.00019801 | 0.0008359 | 0.0028394
-0.64 | 0.00018912 | 0.000806 | 0.0027447
-0.63 | 0.00018174 | 0.0007779 | 0.0026509
-0.62 | 0.00017382 | 0.000752 | 0.0025783
-0.61 | 0.00016476 | 0.0007238 | 0.0025032
-0.6 | 0.00015679 | 0.0006971 | 0.0024256
-0.59 | 0.00015084 | 0.0006758 | 0.0023509
-0.58 | 0.00014392 | 0.0006517 | 0.0022719
-0.57 | 0.00013768 | 0.0006269 | 0.0021948
-0.56 | 0.00013177 | 0.0006023 | 0.0021349
-0.55 | 0.00012562 | 0.000586 | 0.0020692
-0.54 | 0.00011984 | 0.0005663 | 0.0020095
-0.53 | 0.00011589 | 0.0005448 | 0.0019668
-0.52 | 0.00011008 | 0.0005298 | 0.0019044
-0.51 | 0.00010729 | 0.0005138 | 0.0018646
-0.5 | 0.00010391 | 0.0005034 | 0.0018274
-0.49 | 0.00010096 | 0.00049351 | 0.0018035
-0.48 | 9.98e-05 | 0.0004884 | 0.0017889
-0.47 | 0.00010007 | 0.00048521 | 0.0017784
-0.46 | 0.00010199 | 0.00049092 | 0.0017916
-0.45 | 0.00010545 | 0.00050803 | 0.0018536
-0.44 | 0.00011293 | 0.00053099 | 0.0019466
-0.43 | 0.00012472 | 0.0005749 | 0.0020988
-0.42 | 0.000142 | 0.0006398 | 0.0023225
-0.41 | 0.00016718 | 0.000729 | 0.0026561
-0.4 | 0.00020337 | 0.0008631 | 0.0031379
-0.39 | 0.00025488 | 0.0010489 | 0.0038269
-0.38 | 0.00032577 | 0.0013093 | 0.0047969
-0.37 | 0.00042548 | 0.0016736 | 0.006254
-0.36 | 0.00056074 | 0.0021799 | 0.008168
-0.35 | 0.0007947 | 0.0028845 | 0.01085
-0.34 | 0.0010687 | 0.0038539 | 0.01467
-0.33 | 0.0014404 | 0.0052 | 0.019862
-0.32 | 0.0019543 | 0.007235 | 0.027091
-0.31 | 0.0026496 | 0.0098 | 0.036912
-0.3 | 0.0036126 | 0.013318 | 0.051018
-0.29 | 0.0049275 | 0.018192 | 0.06991
-0.28 | 0.00696 | 0.024826 | 0.09535
-0.27 | 0.009475 | 0.033971 | 0.13069
-0.26 | 0.012887 | 0.046203 | 0.17833
-0.25 | 0.017531 | 0.06374 | 0.24279
-0.24 | 0.023736 | 0.08614 | 0.33081
-0.23 | 0.032378 | 0.11654 | 0.44733
-0.22 | 0.04381 | 0.15785 | 0.6039
-0.21 | 0.06064 | 0.21267 | 0.8099
-0.2 | 0.08153 | 0.28791 | 1.0837
-0.19 | 0.11005 | 0.38652 | 1.4488
-0.18 | 0.14845 | 0.51539 | 1.927
-0.17 | 0.19929 | 0.6907 | 2.5245
-0.16 | 0.26595 | 0.9156 | 3.3193
-0.15 | 0.35586 | 1.2114 | 4.301
-0.14 | 0.47513 | 1.6049 | 5.5595
-0.13 | 0.6345 | 2.1017 | 7.106
-0.12 | 0.8406 | 2.7424 | 9.003
-0.11 | 1.1078 | 3.5327 | 11.284
-0.1 | 1.4589 | 4.5679 | 13.935
-0.09 | 1.907 | 5.847 | 17.149
-0.08 | 2.4795 | 7.409 | 20.691
-0.07 | 3.2015 | 9.31 | 24.836
-0.06 | 4.086 | 11.577 | 29.456
-0.05 | 5.2093 | 14.315 | 34.646
-0.04 | 6.515 | 17.47 | 40.286
-0.03 | 8.125 | 21.129 | 46.399
-0.02 | 10.043 | 25.201 | 53.093
-0.01 | 12.271 | 29.944 | 60.35
0 | 14.867 | 35.21 | 68.15
0.01 | 17.811 | 40.917 | 76.2
0.02 | 21.033 | 47.091 | 84.54
0.03 | 24.687 | 53.829 | 93.61
0.04 | 28.606 | 60.97 | 102.83
0.05 | 32.801 | 68.54 | 112.48
0.06 | 37.267 | 76.51 | 122.5
0.07 | 41.996 | 84.99 | 132.65
0.08 | 46.832 | 93.81 | 143.31
0.09 | 51.835 | 102.66 | 154.12
0.1 | 56.897 | 112.14 | 165.08
0.11 | 61.91 | 121.84 | 176.4
0.12 | 67.1 | 131.79 | 187.78
0.13 | 72.17 | 142.03 | 199.37
0.14 | 77.14 | 152.2 | 211.02
0.15 | 82.04 | 162.77 | 222.88
0.16 | 86.81 | 173.53 | 234.78
0.17 | 91.44 | 184.39 | 246.72
0.18 | 95.93 | 195.36 | 258.75
0.19 | 100.14 | 206.37 | 270.8
0.2 | 104.14 | 217.61 | 282.89
0.21 | 108.07 | 228.95 | 295.11
0.22 | 111.64 | 240.23 | 307.42
0.23 | 115.16 | 251.51 | 319.52
0.24 | 118.55 | 262.93 | 331.58
0.25 | 121.68 | 274.35 | 343.94
0.26 | 124.53 | 285.71 | 355.73
0.27 | 127.22 | 297.15 | 367.87
0.28 | 129.81 | 308.27 | 379.81
0.29 | 132.24 | 319.65 | 391.63
0.3 | 134.77 | 330.9 | 403.51
0.31 | 136.79 | 341.92 | 415.21
0.32 | 138.65 | 352.98 | 426.73
0.33 | 140.56 | 363.83 | 438.27
0.34 | 142.18 | 374.67 | 449.62
0.35 | 144.15 | 385.28 | 460.61
0.36 | 145.5 | 395.79 | 471.76
0.37 | 146.85 | 406.2 | 482.79
0.38 | 148.25 | 416.31 | 493.53
0.39 | 149.57 | 426.26 | 504.14
0.4 | 150.85 | 435.98 | 514.31
0.41 | 151.86 | 445.61 | 524.67
0.42 | 152.88 | 454.9 | 534.69
0.43 | 153.89 | 464.01 | 544.53
0.44 | 155.11 | 472.83 | 554.03
0.45 | 155.84 | 481.36 | 563.39
0.46 | 156.55 | 489.83 | 572.4
0.47 | 157.39 | 497.75 | 581.4
0.48 | 158.05 | 505.49 | 590.1
0.49 | 159.09 | 512.92 | 598.3
0.5 | 159.52 | 520.09 | 606.7

## Tranconductance (mS-mm)
VGS (V) | VDS = 0.100 V | VDS = 0.500 V | VDS = 0.900 V
-0.75 | -0.001542 | -0.00397 | -0.01062
-0.74 | -0.001335 | -0.00372 | -0.00989
-0.73 | -0.0012335 | -0.003695 | -0.010075
-0.72 | -0.0012645 | -0.0041 | -0.011225
-0.71 | -0.001172 | -0.003725 | -0.01039
-0.7 | -0.001112 | -0.003125 | -0.010375
-0.69 | -0.000991 | -0.003335 | -0.009775
-0.68 | -0.001035 | -0.003595 | -0.007405
-0.67 | -0.0010825 | -0.0035 | -0.00924
-0.66 | -0.0009215 | -0.0031 | -0.01021
-0.65 | -0.0008625 | -0.002895 | -0.00905
-0.64 | -0.0008135 | -0.0029 | -0.009425
-0.63 | -0.000765 | -0.0027 | -0.00832
-0.62 | -0.000849 | -0.002705 | -0.007385
-0.61 | -0.0008515 | -0.002745 | -0.007635
-0.6 | -0.000696 | -0.0024 | -0.007615
-0.59 | -0.0006435 | -0.00227 | -0.007685
-0.58 | -0.000658 | -0.002445 | -0.007805
-0.57 | -0.0006075 | -0.00247 | -0.00685
-0.56 | -0.000603 | -0.002045 | -0.00628
-0.55 | -0.0005965 | -0.0018 | -0.00627
-0.54 | -0.0004865 | -0.00206 | -0.00512
-0.53 | -0.000488 | -0.001825 | -0.005255
-0.52 | -0.00043 | -0.00155 | -0.00511
-0.51 | -0.0003085 | -0.00132 | -0.00385
-0.5 | -0.0003165 | -0.0010145 | -0.003055
-0.49 | -0.0002055 | -0.00075 | -0.001925
-0.48 | -4.45e-05 | -0.000415 | -0.001255
-0.47 | 0.0001095 | 0.000126 | 0.000135
-0.46 | 0.000269 | 0.001141 | 0.00376
-0.45 | 0.000547 | 0.0020035 | 0.00775
-0.44 | 0.0009635 | 0.0033435 | 0.01226
-0.43 | 0.0014535 | 0.0054405 | 0.018795
-0.42 | 0.002123 | 0.007705 | 0.027865
-0.41 | 0.0030685 | 0.011165 | 0.04077
-0.4 | 0.004385 | 0.015995 | 0.05854
-0.39 | 0.00612 | 0.02231 | 0.08295
-0.38 | 0.00853 | 0.031235 | 0.121355
-0.37 | 0.0117485 | 0.04353 | 0.168555
-0.36 | 0.018461 | 0.060545 | 0.2298
-0.35 | 0.025398 | 0.0837 | 0.3251
-0.34 | 0.032285 | 0.115775 | 0.4506
-0.33 | 0.04428 | 0.169055 | 0.62105
-0.32 | 0.06046 | 0.23 | 0.8525
-0.31 | 0.082915 | 0.30415 | 1.19635
-0.3 | 0.113895 | 0.4196 | 1.6499
-0.29 | 0.16737 | 0.5754 | 2.2166
-0.28 | 0.227375 | 0.78895 | 3.039
-0.27 | 0.29635 | 1.06885 | 4.149
-0.26 | 0.4028 | 1.48845 | 5.605
-0.25 | 0.54245 | 1.99685 | 7.624
-0.24 | 0.74235 | 2.64 | 10.227
-0.23 | 1.0037 | 3.5855 | 13.6545
-0.22 | 1.4131 | 4.8065 | 18.1285
-0.21 | 1.886 | 6.503 | 23.99
-0.2 | 2.4705 | 8.6925 | 31.945
-0.19 | 3.346 | 11.374 | 42.165
-0.18 | 4.462 | 15.209 | 53.785
-0.17 | 5.875 | 20.0105 | 69.615
-0.16 | 7.8285 | 26.035 | 88.825
-0.15 | 10.459 | 34.465 | 112.01
-0.14 | 13.932 | 44.515 | 140.25
-0.13 | 18.2735 | 56.875 | 172.175
-0.12 | 23.665 | 71.55 | 208.9
-0.11 | 30.915 | 91.275 | 246.6
-0.1 | 39.96 | 115.715 | 293.25
-0.09 | 51.03 | 142.055 | 337.8
-0.08 | 64.725 | 173.15 | 384.35
-0.07 | 80.325 | 208.4 | 438.25
-0.06 | 100.39 | 250.25 | 490.5
-0.05 | 121.45 | 294.65 | 541.5
-0.04 | 145.785 | 340.7 | 587.65
-0.03 | 176.4 | 386.55 | 640.35
-0.02 | 207.3 | 440.75 | 697.55
-0.01 | 241.2 | 500.45 | 752.85
0 | 277 | 548.65 | 792.5
0.01 | 308.3 | 594.05 | 819.5
0.02 | 343.8 | 645.6 | 870.5
0.03 | 378.65 | 693.95 | 914.5
0.04 | 405.7 | 735.55 | 943.5
0.05 | 433.05 | 777 | 983.5
0.06 | 459.75 | 822.5 | 1008.5
0.07 | 478.25 | 865 | 1040.5
0.08 | 491.95 | 883.5 | 1073.5
0.09 | 503.25 | 916.5 | 1088.5
0.1 | 503.75 | 959 | 1114
0.11 | 510.15 | 982.5 | 1135
0.12 | 513 | 1009.5 | 1148.5
0.13 | 502 | 1020.5 | 1162
0.14 | 493.5 | 1037 | 1175.5
0.15 | 483.5 | 1066.5 | 1188
0.16 | 470 | 1081 | 1192
0.17 | 456 | 1091.5 | 1198.5
0.18 | 435 | 1099 | 1204
0.19 | 410.5 | 1112.5 | 1207
0.2 | 396.5 | 1129 | 1215.5
0.21 | 375 | 1131 | 1226.5
0.22 | 354.5 | 1128 | 1220.5
0.23 | 345.5 | 1135 | 1208
0.24 | 326 | 1142 | 1221
0.25 | 299 | 1139 | 1207.5
0.26 | 277 | 1140 | 1196.5
0.27 | 264 | 1128 | 1204
0.28 | 251 | 1125 | 1188
0.29 | 248 | 1131.5 | 1185
0.3 | 227.5 | 1113.5 | 1179
0.31 | 194 | 1104 | 1161
0.32 | 188.5 | 1095.5 | 1153
0.33 | 176.5 | 1084.5 | 1144.5
0.34 | 179.5 | 1072.5 | 1117
0.35 | 166 | 1056 | 1107
0.36 | 135 | 1046 | 1109
0.37 | 137.5 | 1026 | 1088.5
0.38 | 136 | 1003 | 1067.5
0.39 | 130 | 983.5 | 1039
0.4 | 114.5 | 967.5 | 1026.5
0.41 | 101.5 | 946 | 1019
0.42 | 101.5 | 920 | 993
0.43 | 111.5 | 896.5 | 967
0.44 | 97.5 | 867.5 | 943
0.45 | 72 | 850 | 918.5
0.46 | 77.5 | 819.5 | 900.5
0.47 | 75 | 783 | 885
0.48 | 85 | 758.5 | 845
0.49 | 73.5 | 730 | 830
0.5 | 43 | 717 | 840