## IDS-VDS Characteristic (mA-mm)
VGS (V) | VDS = 0.100 V | VDS = 0.500 V | VDS = 0.900 V
-0.75 | 0.00036345 | 0.0014917 | 0.0048232
-0.74 | 0.00034557 | 0.0014223 | 0.0046505
-0.73 | 0.00032654 | 0.0013803 | 0.0045422
-0.72 | 0.00031114 | 0.0013275 | 0.0044136
-0.71 | 0.00029767 | 0.0012845 | 0.004265
-0.7 | 0.00028644 | 0.0012292 | 0.0041496
-0.69 | 0.00027269 | 0.0011855 | 0.0040372
-0.68 | 0.00026232 | 0.0011366 | 0.0039055
-0.67 | 0.00024884 | 0.0011043 | 0.0037901
-0.66 | 0.00023857 | 0.0010622 | 0.0036695
-0.65 | 0.00022661 | 0.0010249 | 0.0035614
-0.64 | 0.00021583 | 0.0009815 | 0.0034361
-0.63 | 0.00020703 | 0.0009449 | 0.0033247
-0.62 | 0.00019752 | 0.0009033 | 0.0032211
-0.61 | 0.00018952 | 0.0008808 | 0.0031159
-0.6 | 0.00017906 | 0.0008473 | 0.0030127
-0.59 | 0.00017133 | 0.0008072 | 0.0029151
-0.58 | 0.00016264 | 0.000784 | 0.0028268
-0.57 | 0.0001554 | 0.0007533 | 0.0027223
-0.56 | 0.00014877 | 0.0007329 | 0.0026403
-0.55 | 0.00014193 | 0.0007051 | 0.002572
-0.54 | 0.00013543 | 0.0006836 | 0.0024875
-0.53 | 0.00013013 | 0.0006557 | 0.002416
-0.52 | 0.0001252 | 0.0006339 | 0.00234
-0.51 | 0.00011948 | 0.0006154 | 0.0022824
-0.5 | 0.00011532 | 0.0006005 | 0.0022366
-0.49 | 0.00011227 | 0.0005846 | 0.0021822
-0.48 | 0.00010963 | 0.0005714 | 0.0021312
-0.47 | 0.00010824 | 0.0005605 | 0.0021237
-0.46 | 0.00010784 | 0.0005624 | 0.0021151
-0.45 | 0.00011003 | 0.0005696 | 0.0021538
-0.44 | 0.00011568 | 0.0005893 | 0.0022073
-0.43 | 0.00012559 | 0.0006118 | 0.0023082
-0.42 | 0.00014032 | 0.0006632 | 0.0024802
-0.41 | 0.00016181 | 0.0007398 | 0.0027483
-0.4 | 0.00019349 | 0.0008474 | 0.0031342
-0.39 | 0.00023828 | 0.0010051 | 0.0037159
-0.38 | 0.00030152 | 0.001231 | 0.004513
-0.37 | 0.00038884 | 0.0015448 | 0.0056663
-0.36 | 0.00051148 | 0.0019872 | 0.007384
-0.35 | 0.0007226 | 0.0025897 | 0.00968
-0.34 | 0.0009692 | 0.003441 | 0.012887
-0.33 | 0.0013065 | 0.0046185 | 0.017415
-0.32 | 0.0017752 | 0.006409 | 0.023615
-0.31 | 0.0024143 | 0.008666 | 0.032202
-0.3 | 0.0032974 | 0.011767 | 0.044422
-0.29 | 0.0044876 | 0.016086 | 0.06102
-0.28 | 0.006362 | 0.02196 | 0.08342
-0.27 | 0.008701 | 0.030196 | 0.11468
-0.26 | 0.011858 | 0.041216 | 0.15728
-0.25 | 0.016078 | 0.056225 | 0.21412
-0.24 | 0.021957 | 0.07774 | 0.2912
-0.23 | 0.029893 | 0.10517 | 0.3967
-0.22 | 0.040667 | 0.14286 | 0.53754
-0.21 | 0.054987 | 0.19252 | 0.7254
-0.2 | 0.07627 | 0.26001 | 0.9719
-0.19 | 0.10273 | 0.35096 | 1.3003
-0.18 | 0.13943 | 0.47008 | 1.7465
-0.17 | 0.18711 | 0.6318 | 2.2955
-0.16 | 0.25188 | 0.841 | 3.0299
-0.15 | 0.33673 | 1.1169 | 3.947
-0.14 | 0.45102 | 1.4751 | 5.1276
-0.13 | 0.6023 | 1.9458 | 6.587
-0.12 | 0.7991 | 2.5463 | 8.394
-0.11 | 1.0581 | 3.2963 | 10.566
-0.1 | 1.3943 | 4.2758 | 13.116
-0.09 | 1.8314 | 5.4992 | 16.152
-0.08 | 2.3819 | 7.006 | 19.669
-0.07 | 3.0838 | 8.793 | 23.696
-0.06 | 3.9519 | 11.005 | 28.144
-0.05 | 5.0498 | 13.644 | 33.26
-0.04 | 6.333 | 16.703 | 38.72
-0.03 | 7.92 | 20.276 | 44.869
-0.02 | 9.821 | 24.293 | 51.397
-0.01 | 12.029 | 28.918 | 58.6
0 | 14.614 | 34.053 | 66.2
0.01 | 17.518 | 39.764 | 74.29
0.02 | 20.755 | 45.889 | 82.47
0.03 | 24.337 | 52.552 | 91.52
0.04 | 28.258 | 59.56 | 100.82
0.05 | 32.49 | 67.16 | 110.38
0.06 | 36.952 | 75.2 | 120.26
0.07 | 41.69 | 83.64 | 130.53
0.08 | 46.542 | 92.36 | 141.1
0.09 | 51.526 | 101.28 | 151.82
0.1 | 56.581 | 110.72 | 162.87
0.11 | 61.53 | 120.43 | 173.96
0.12 | 66.7 | 130.41 | 185.53
0.13 | 71.83 | 140.59 | 197.05
0.14 | 76.8 | 150.81 | 208.69
0.15 | 81.74 | 161.4 | 220.64
0.16 | 86.51 | 172.19 | 232.39
0.17 | 91.06 | 183.01 | 244.51
0.18 | 95.45 | 194 | 256.58
0.19 | 99.75 | 205.06 | 268.66
0.2 | 103.84 | 216.3 | 280.87
0.21 | 107.73 | 227.69 | 293.07
0.22 | 111.42 | 238.99 | 305.29
0.23 | 114.77 | 250.22 | 317.42
0.24 | 118.15 | 261.73 | 329.63
0.25 | 121.22 | 273.27 | 341.72
0.26 | 124.14 | 284.57 | 353.9
0.27 | 126.89 | 296.07 | 365.97
0.28 | 129.38 | 307.2 | 377.87
0.29 | 131.9 | 318.6 | 389.93
0.3 | 134.01 | 329.98 | 401.68
0.31 | 136.21 | 341.1 | 413.51
0.32 | 138.19 | 352.06 | 425.11
0.33 | 140.15 | 363.07 | 436.77
0.34 | 141.84 | 373.81 | 448.14
0.35 | 143.42 | 384.56 | 459.32
0.36 | 145 | 395.15 | 470.43
0.37 | 146.53 | 405.47 | 481.44
0.38 | 147.98 | 415.73 | 492.31
0.39 | 149.08 | 425.69 | 502.82
0.4 | 150.22 | 435.5 | 513.3
0.41 | 151.42 | 445.18 | 523.43
0.42 | 152.38 | 454.46 | 533.67
0.43 | 153.58 | 463.6 | 543.48
0.44 | 154.31 | 472.5 | 553.02
0.45 | 155.23 | 481.13 | 562.59
0.46 | 156.07 | 489.51 | 571.6
0.47 | 156.97 | 497.52 | 580.8
0.48 | 157.63 | 505.32 | 589.4
0.49 | 158.37 | 512.8 | 597.8
0.5 | 159.11 | 520.01 | 606.3

## Tranconductance (mS-mm)
VGS (V) | VDS = 0.100 V | VDS = 0.500 V | VDS = 0.900 V
-0.75 | -0.001788 | -0.00694 | -0.01727
-0.74 | -0.0018455 | -0.00557 | -0.01405
-0.73 | -0.0017215 | -0.00474 | -0.011845
-0.72 | -0.0014435 | -0.00479 | -0.01386
-0.71 | -0.001235 | -0.004915 | -0.0132
-0.7 | -0.001249 | -0.00495 | -0.01139
-0.69 | -0.001206 | -0.00463 | -0.012205
-0.68 | -0.0011925 | -0.00406 | -0.012355
-0.67 | -0.0011875 | -0.00372 | -0.0118
-0.66 | -0.0011115 | -0.00397 | -0.011435
-0.65 | -0.001137 | -0.004035 | -0.01167
-0.64 | -0.000979 | -0.004 | -0.011835
-0.63 | -0.0009155 | -0.00391 | -0.01075
-0.62 | -0.0008755 | -0.003205 | -0.01044
-0.61 | -0.000923 | -0.0028 | -0.01042
-0.6 | -0.0009095 | -0.00368 | -0.01004
-0.59 | -0.000821 | -0.003165 | -0.009295
-0.58 | -0.0007965 | -0.002695 | -0.00964
-0.57 | -0.0006935 | -0.002555 | -0.009325
-0.56 | -0.0006735 | -0.00241 | -0.007515
-0.55 | -0.000667 | -0.002465 | -0.00764
-0.54 | -0.00059 | -0.00247 | -0.0078
-0.53 | -0.0005115 | -0.002485 | -0.007375
-0.52 | -0.0005325 | -0.002015 | -0.00668
-0.51 | -0.000494 | -0.00167 | -0.00517
-0.5 | -0.0003605 | -0.00154 | -0.00501
-0.49 | -0.0002845 | -0.001455 | -0.00527
-0.48 | -0.0002015 | -0.001205 | -0.002925
-0.47 | -8.95e-05 | -0.00045 | -0.000805
-0.46 | 8.95e-05 | 0.000455 | 0.001505
-0.45 | 0.000392 | 0.001345 | 0.00461
-0.44 | 0.000778 | 0.00211 | 0.00772
-0.43 | 0.001232 | 0.003695 | 0.013645
-0.42 | 0.001811 | 0.0064 | 0.022005
-0.41 | 0.0026585 | 0.00921 | 0.0327
-0.4 | 0.0038235 | 0.013265 | 0.04838
-0.39 | 0.0054015 | 0.01918 | 0.06894
-0.38 | 0.007528 | 0.026985 | 0.09752
-0.37 | 0.010498 | 0.03781 | 0.14355
-0.36 | 0.016688 | 0.052245 | 0.200685
-0.35 | 0.022886 | 0.07269 | 0.27515
-0.34 | 0.029195 | 0.10144 | 0.38675
-0.33 | 0.0403 | 0.1484 | 0.5364
-0.32 | 0.05539 | 0.202375 | 0.73935
-0.31 | 0.07611 | 0.2679 | 1.04035
-0.3 | 0.103665 | 0.371 | 1.4409
-0.29 | 0.15323 | 0.50965 | 1.9499
-0.28 | 0.21067 | 0.7055 | 2.683
-0.27 | 0.2748 | 0.9628 | 3.693
-0.26 | 0.36885 | 1.30145 | 4.972
-0.25 | 0.50495 | 1.8262 | 6.696
-0.24 | 0.69075 | 2.44725 | 9.129
-0.23 | 0.9355 | 3.256 | 12.317
-0.22 | 1.2547 | 4.3675 | 16.435
-0.21 | 1.78015 | 5.8575 | 21.718
-0.2 | 2.38715 | 7.922 | 28.745
-0.19 | 3.158 | 10.5035 | 38.73
-0.18 | 4.219 | 14.042 | 49.76
-0.17 | 5.6225 | 18.546 | 64.17
-0.16 | 7.481 | 24.255 | 82.575
-0.15 | 9.957 | 31.705 | 104.885
-0.14 | 13.2785 | 41.445 | 132
-0.13 | 17.404 | 53.56 | 163.32
-0.12 | 22.79 | 67.525 | 198.95
-0.11 | 29.76 | 86.475 | 236.1
-0.1 | 38.665 | 110.145 | 279.3
-0.09 | 49.38 | 136.51 | 327.65
-0.08 | 62.62 | 164.69 | 377.2
-0.07 | 78.5 | 199.95 | 423.75
-0.06 | 98.3 | 242.55 | 478.2
-0.05 | 119.055 | 284.9 | 528.8
-0.04 | 143.51 | 331.6 | 580.45
-0.03 | 174.4 | 379.5 | 633.85
-0.02 | 205.45 | 432.1 | 686.55
-0.01 | 239.65 | 488 | 740.15
0 | 274.45 | 542.3 | 784.5
0.01 | 307.05 | 591.8 | 813.5
0.02 | 340.95 | 639.4 | 861.5
0.03 | 375.15 | 683.55 | 917.5
0.04 | 407.65 | 730.4 | 943
0.05 | 434.7 | 782 | 972
0.06 | 460 | 824 | 1007.5
0.07 | 479.5 | 858 | 1042
0.08 | 491.8 | 882 | 1064.5
0.09 | 501.95 | 918 | 1088.5
0.1 | 500.2 | 957.5 | 1107
0.11 | 505.95 | 984.5 | 1133
0.12 | 515 | 1008 | 1154.5
0.13 | 505 | 1020 | 1158
0.14 | 495.5 | 1040.5 | 1179.5
0.15 | 485.5 | 1069 | 1185
0.16 | 466 | 1080.5 | 1193.5
0.17 | 447 | 1090.5 | 1209.5
0.18 | 434.5 | 1102.5 | 1207.5
0.19 | 419.5 | 1115 | 1214.5
0.2 | 399 | 1131.5 | 1220.5
0.21 | 379 | 1134.5 | 1221
0.22 | 352 | 1126.5 | 1217.5
0.23 | 336.5 | 1137 | 1217
0.24 | 322.5 | 1152.5 | 1215
0.25 | 299.5 | 1142 | 1213.5
0.26 | 283.5 | 1140 | 1212.5
0.27 | 262 | 1131.5 | 1198.5
0.28 | 250.5 | 1126.5 | 1198
0.29 | 231.5 | 1139 | 1190.5
0.3 | 215.5 | 1125 | 1179
0.31 | 209 | 1104 | 1171.5
0.32 | 197 | 1098.5 | 1163
0.33 | 182.5 | 1087.5 | 1151.5
0.34 | 163.5 | 1074.5 | 1127.5
0.35 | 158 | 1067 | 1114.5
0.36 | 155.5 | 1045.5 | 1106
0.37 | 149 | 1029 | 1094
0.38 | 127.5 | 1011 | 1069
0.39 | 112 | 988.5 | 1049.5
0.4 | 117 | 974.5 | 1030.5
0.41 | 108 | 948 | 1018.5
0.42 | 108 | 921 | 1002.5
0.43 | 96.5 | 902 | 967.5
0.44 | 82.5 | 876.5 | 955.5
0.45 | 88 | 850.5 | 929
0.46 | 87 | 819.5 | 910.5
0.47 | 78 | 790.5 | 890
0.48 | 70 | 764 | 850
0.49 | 74 | 734.5 | 845
0.5 | 74 | 721 | 850