## IDS-VDS Characteristic (mA-mm)
VGS (V) | VDS = 0.100 V | VDS = 0.500 V | VDS = 0.900 V
-0.75 | 0.00035977 | 0.001469 | 0.0048024
-0.74 | 0.00034192 | 0.0014132 | 0.0046793
-0.73 | 0.00032817 | 0.0013573 | 0.0045057
-0.72 | 0.00031226 | 0.0013169 | 0.0044018
-0.71 | 0.00029668 | 0.001265 | 0.0042745
-0.7 | 0.00028555 | 0.0012239 | 0.0041021
-0.69 | 0.00027114 | 0.0011861 | 0.0040034
-0.68 | 0.0002591 | 0.001134 | 0.003869
-0.67 | 0.00024873 | 0.0010853 | 0.0037693
-0.66 | 0.00023674 | 0.0010455 | 0.003647
-0.65 | 0.0002261 | 0.0010119 | 0.0035354
-0.64 | 0.00021594 | 0.000979 | 0.0034128
-0.63 | 0.00020622 | 0.0009485 | 0.0033186
-0.62 | 0.00019721 | 0.0009126 | 0.0032153
-0.61 | 0.00018781 | 0.0008727 | 0.0030942
-0.6 | 0.00017998 | 0.0008366 | 0.003012
-0.59 | 0.00017015 | 0.0008066 | 0.0029145
-0.58 | 0.00016333 | 0.0007819 | 0.002828
-0.57 | 0.00015601 | 0.0007512 | 0.0027417
-0.56 | 0.000149 | 0.0007182 | 0.0026516
-0.55 | 0.00014251 | 0.000696 | 0.0025624
-0.54 | 0.00013565 | 0.0006713 | 0.0024876
-0.53 | 0.00013015 | 0.0006455 | 0.0024156
-0.52 | 0.00012453 | 0.0006317 | 0.0023417
-0.51 | 0.00011921 | 0.0006103 | 0.0022731
-0.5 | 0.0001157 | 0.0005909 | 0.0022225
-0.49 | 0.00011068 | 0.0005756 | 0.0021606
-0.48 | 0.00010806 | 0.0005625 | 0.0021247
-0.47 | 0.0001069 | 0.0005547 | 0.0020925
-0.46 | 0.00010665 | 0.0005484 | 0.0020885
-0.45 | 0.00010902 | 0.0005529 | 0.002104
-0.44 | 0.0001128 | 0.0005659 | 0.0021539
-0.43 | 0.0001205 | 0.0005943 | 0.0022496
-0.42 | 0.0001335 | 0.0006352 | 0.0023841
-0.41 | 0.00015275 | 0.0007001 | 0.0026011
-0.4 | 0.00018093 | 0.0007969 | 0.0029521
-0.39 | 0.00022046 | 0.0009346 | 0.0034464
-0.38 | 0.00027836 | 0.0011383 | 0.0041734
-0.37 | 0.00035668 | 0.0014149 | 0.0051809
-0.36 | 0.0004682 | 0.0018023 | 0.006723
-0.35 | 0.0006566 | 0.0023525 | 0.008756
-0.34 | 0.0008815 | 0.0031277 | 0.011692
-0.33 | 0.0011872 | 0.0041818 | 0.015681
-0.32 | 0.0016058 | 0.0056286 | 0.02132
-0.31 | 0.0021777 | 0.007859 | 0.029183
-0.3 | 0.0029821 | 0.010673 | 0.040031
-0.29 | 0.0040716 | 0.014588 | 0.054859
-0.28 | 0.0055652 | 0.019843 | 0.07591
-0.27 | 0.007948 | 0.027245 | 0.10414
-0.26 | 0.010839 | 0.037203 | 0.14166
-0.25 | 0.014769 | 0.050772 | 0.19426
-0.24 | 0.020126 | 0.07021 | 0.26421
-0.23 | 0.027375 | 0.09586 | 0.35985
-0.22 | 0.037263 | 0.12921 | 0.4915
-0.21 | 0.050479 | 0.17545 | 0.6626
-0.2 | 0.06987 | 0.23658 | 0.8886
-0.19 | 0.09488 | 0.3195 | 1.1988
-0.18 | 0.12817 | 0.43169 | 1.6064
-0.17 | 0.17296 | 0.5796 | 2.1269
-0.16 | 0.23306 | 0.7724 | 2.8206
-0.15 | 0.31093 | 1.0314 | 3.665
-0.14 | 0.41887 | 1.368 | 4.7795
-0.13 | 0.55916 | 1.8028 | 6.199
-0.12 | 0.7435 | 2.37 | 7.902
-0.11 | 0.9859 | 3.0954 | 9.961
-0.1 | 1.3048 | 4.0175 | 12.454
-0.09 | 1.7174 | 5.1586 | 15.42
-0.08 | 2.2412 | 6.595 | 18.829
-0.07 | 2.9123 | 8.361 | 22.636
-0.06 | 3.7458 | 10.474 | 27.11
-0.05 | 4.7983 | 13.027 | 32.064
-0.04 | 6.016 | 16.033 | 37.5
-0.03 | 7.571 | 19.516 | 43.59
-0.02 | 9.412 | 23.483 | 49.917
-0.01 | 11.57 | 28.098 | 56.98
0 | 14.101 | 33.088 | 64.58
0.01 | 16.967 | 38.671 | 72.53
0.02 | 20.139 | 44.732 | 80.82
0.03 | 23.717 | 51.35 | 89.74
0.04 | 27.603 | 58.32 | 98.92
0.05 | 31.739 | 65.88 | 108.33
0.06 | 36.226 | 73.81 | 118.27
0.07 | 40.972 | 82.21 | 128.57
0.08 | 45.821 | 90.88 | 139.03
0.09 | 50.822 | 99.93 | 149.74
0.1 | 55.863 | 109.33 | 160.6
0.11 | 60.93 | 118.75 | 171.85
0.12 | 66.08 | 128.86 | 183.29
0.13 | 71.21 | 138.99 | 194.89
0.14 | 76.22 | 149.32 | 206.58
0.15 | 81.14 | 159.9 | 218.25
0.16 | 85.98 | 170.56 | 230.33
0.17 | 90.73 | 181.48 | 242.33
0.18 | 95.1 | 192.44 | 254.37
0.19 | 99.35 | 203.62 | 266.39
0.2 | 103.44 | 214.72 | 278.58
0.21 | 107.39 | 226.11 | 290.89
0.22 | 111.14 | 237.51 | 303.15
0.23 | 114.76 | 248.81 | 315.43
0.24 | 118.02 | 260.22 | 327.39
0.25 | 121.1 | 271.6 | 339.77
0.26 | 124.14 | 283.09 | 351.94
0.27 | 126.83 | 294.47 | 363.95
0.28 | 129.42 | 305.89 | 375.98
0.29 | 132 | 317.23 | 387.82
0.3 | 134.2 | 328.42 | 399.88
0.31 | 136.43 | 339.62 | 411.62
0.32 | 138.32 | 350.71 | 423.28
0.33 | 140.24 | 361.72 | 434.82
0.34 | 142.16 | 372.62 | 446.25
0.35 | 143.79 | 383.22 | 457.53
0.36 | 145.33 | 393.82 | 468.66
0.37 | 146.73 | 404.32 | 479.84
0.38 | 148.15 | 414.6 | 490.49
0.39 | 149.5 | 424.55 | 501.18
0.4 | 150.88 | 434.41 | 511.7
0.41 | 151.7 | 444.09 | 521.94
0.42 | 152.84 | 453.55 | 532.25
0.43 | 153.93 | 462.78 | 541.99
0.44 | 154.8 | 471.61 | 551.77
0.45 | 155.92 | 480.29 | 561.23
0.46 | 156.57 | 488.79 | 570.3
0.47 | 157.33 | 496.88 | 579.1
0.48 | 158.27 | 504.73 | 588.2
0.49 | 158.92 | 512.22 | 596.8
0.5 | 159.63 | 519.53 | 605.1

## Tranconductance (mS-mm)
VGS (V) | VDS = 0.100 V | VDS = 0.500 V | VDS = 0.900 V
-0.75 | -0.001785 | -0.00558 | -0.01231
-0.74 | -0.00158 | -0.005585 | -0.014835
-0.73 | -0.001483 | -0.004815 | -0.013875
-0.72 | -0.0015745 | -0.004615 | -0.01156
-0.71 | -0.0013355 | -0.00465 | -0.014985
-0.7 | -0.001277 | -0.003945 | -0.013555
-0.69 | -0.0013225 | -0.004495 | -0.011655
-0.68 | -0.0011205 | -0.00504 | -0.011705
-0.67 | -0.001118 | -0.004425 | -0.0111
-0.66 | -0.0011315 | -0.00367 | -0.011695
-0.65 | -0.00104 | -0.003325 | -0.01171
-0.64 | -0.000994 | -0.00317 | -0.01084
-0.63 | -0.0009365 | -0.00332 | -0.009875
-0.62 | -0.0009205 | -0.00379 | -0.01122
-0.61 | -0.0008615 | -0.0038 | -0.010165
-0.6 | -0.000883 | -0.003305 | -0.008985
-0.59 | -0.0008325 | -0.002735 | -0.0092
-0.58 | -0.000707 | -0.00277 | -0.00864
-0.57 | -0.0007165 | -0.003185 | -0.00882
-0.56 | -0.000675 | -0.00276 | -0.008965
-0.55 | -0.0006675 | -0.002345 | -0.0082
-0.54 | -0.000618 | -0.002525 | -0.00734
-0.53 | -0.000556 | -0.00198 | -0.007295
-0.52 | -0.000547 | -0.00176 | -0.007125
-0.51 | -0.0004415 | -0.00204 | -0.00596
-0.5 | -0.0004265 | -0.001735 | -0.005625
-0.49 | -0.000382 | -0.00142 | -0.00489
-0.48 | -0.000189 | -0.001045 | -0.003405
-0.47 | -7.05e-05 | -0.000705 | -0.00181
-0.46 | 0.000106 | -9e-05 | 0.000575
-0.45 | 0.0003075 | 0.000875 | 0.00327
-0.44 | 0.000574 | 0.00207 | 0.00728
-0.43 | 0.001035 | 0.003465 | 0.01151
-0.42 | 0.0016125 | 0.00529 | 0.017575
-0.41 | 0.0023715 | 0.008085 | 0.0284
-0.4 | 0.0033855 | 0.011725 | 0.042265
-0.39 | 0.0048715 | 0.01707 | 0.061065
-0.38 | 0.006811 | 0.024015 | 0.086725
-0.37 | 0.009492 | 0.0332 | 0.12748
-0.36 | 0.014996 | 0.04688 | 0.178755
-0.35 | 0.020665 | 0.06627 | 0.24845
-0.34 | 0.02653 | 0.091465 | 0.34625
-0.33 | 0.036215 | 0.125045 | 0.4814
-0.32 | 0.049525 | 0.18386 | 0.6751
-0.31 | 0.068815 | 0.25222 | 0.93555
-0.3 | 0.094695 | 0.33645 | 1.2838
-0.29 | 0.129155 | 0.4585 | 1.79395
-0.28 | 0.19382 | 0.63285 | 2.46405
-0.27 | 0.26369 | 0.868 | 3.2875
-0.26 | 0.34105 | 1.17635 | 4.506
-0.25 | 0.46435 | 1.65035 | 6.1275
-0.24 | 0.6303 | 2.2544 | 8.2795
-0.23 | 0.85685 | 2.95 | 11.3645
-0.22 | 1.1552 | 3.9795 | 15.1375
-0.21 | 1.63035 | 5.3685 | 19.855
-0.2 | 2.22005 | 7.2025 | 26.81
-0.19 | 2.915 | 9.7555 | 35.89
-0.18 | 3.904 | 13.005 | 46.405
-0.17 | 5.2445 | 17.0355 | 60.71
-0.16 | 6.8985 | 22.59 | 76.905
-0.15 | 9.2905 | 29.78 | 97.945
-0.14 | 12.4115 | 38.57 | 126.7
-0.13 | 16.2315 | 50.1 | 156.125
-0.12 | 21.337 | 64.63 | 188.1
-0.11 | 28.065 | 82.375 | 227.6
-0.1 | 36.575 | 103.16 | 272.95
-0.09 | 46.82 | 128.875 | 318.75
-0.08 | 59.745 | 160.12 | 360.8
-0.07 | 75.23 | 193.95 | 414.05
-0.06 | 94.3 | 233.3 | 471.4
-0.05 | 113.51 | 277.95 | 519.5
-0.04 | 138.635 | 324.45 | 576.3
-0.03 | 169.8 | 372.5 | 620.85
-0.02 | 199.95 | 429.1 | 669.5
-0.01 | 234.45 | 480.25 | 733.15
0 | 269.85 | 528.65 | 777.5
0.01 | 301.9 | 582.2 | 812
0.02 | 337.5 | 633.95 | 860.5
0.03 | 373.2 | 679.4 | 905
0.04 | 401.1 | 726.5 | 929.5
0.05 | 431.15 | 774.5 | 967.5
0.06 | 461.65 | 816.5 | 1012
0.07 | 479.75 | 853.5 | 1038
0.08 | 492.5 | 886 | 1058.5
0.09 | 502.1 | 922.5 | 1078.5
0.1 | 505.4 | 941 | 1105.5
0.11 | 510.85 | 976.5 | 1134.5
0.12 | 514 | 1012 | 1152
0.13 | 507 | 1023 | 1164.5
0.14 | 496.5 | 1045.5 | 1168
0.15 | 488 | 1062 | 1187.5
0.16 | 479.5 | 1079 | 1204
0.17 | 456 | 1094 | 1202
0.18 | 431 | 1107 | 1203
0.19 | 417 | 1114 | 1210.5
0.2 | 402 | 1124.5 | 1225
0.21 | 385 | 1139.5 | 1228.5
0.22 | 368.5 | 1135 | 1227
0.23 | 344 | 1135.5 | 1212
0.24 | 317 | 1139.5 | 1217
0.25 | 306 | 1143.5 | 1227.5
0.26 | 286.5 | 1143.5 | 1209
0.27 | 264 | 1140 | 1202
0.28 | 258.5 | 1138 | 1193.5
0.29 | 239 | 1126.5 | 1195
0.3 | 221.5 | 1119.5 | 1190
0.31 | 206 | 1114.5 | 1170
0.32 | 190.5 | 1105 | 1160
0.33 | 192 | 1095.5 | 1148.5
0.34 | 177.5 | 1075 | 1135.5
0.35 | 158.5 | 1060 | 1120.5
0.36 | 147 | 1055 | 1115.5
0.37 | 141 | 1039 | 1091.5
0.38 | 138.5 | 1011.5 | 1067
0.39 | 136.5 | 990.5 | 1060.5
0.4 | 110 | 977 | 1038
0.41 | 98 | 957 | 1027.5
0.42 | 111.5 | 934.5 | 1002.5
0.43 | 98 | 903 | 976
0.44 | 99.5 | 875.5 | 962
0.45 | 88.5 | 859 | 926.5
0.46 | 70.5 | 829.5 | 893.5
0.47 | 85 | 797 | 895
0.48 | 79.5 | 767 | 885
0.49 | 68 | 740 | 845
0.5 | 71 | 731 | 830