## IDS-VDS Characteristic (mA-mm)
VGS (V) | VDS = 0.100 V | VDS = 0.500 V | VDS = 0.900 V
-0.75 | 0.0003402 | 0.0013722 | 0.0044175
-0.74 | 0.00032625 | 0.0013083 | 0.0043095
-0.73 | 0.00031282 | 0.0012699 | 0.0041842
-0.72 | 0.00029951 | 0.0012274 | 0.0040473
-0.71 | 0.00028622 | 0.0011834 | 0.0039394
-0.7 | 0.00027348 | 0.0011386 | 0.0038172
-0.69 | 0.00025931 | 0.0010929 | 0.0036933
-0.68 | 0.00024848 | 0.0010658 | 0.0035942
-0.67 | 0.00023877 | 0.0010249 | 0.0034714
-0.66 | 0.00022455 | 0.0009879 | 0.0033456
-0.65 | 0.00021425 | 0.0009508 | 0.0032754
-0.64 | 0.00020635 | 0.0009156 | 0.0031479
-0.63 | 0.00019605 | 0.0008805 | 0.003068
-0.62 | 0.00018643 | 0.0008488 | 0.0029629
-0.61 | 0.00017934 | 0.0008184 | 0.0028657
-0.6 | 0.00017151 | 0.000792 | 0.002781
-0.59 | 0.00016327 | 0.0007656 | 0.0026944
-0.58 | 0.00015608 | 0.0007348 | 0.0025987
-0.57 | 0.00014806 | 0.000706 | 0.0025187
-0.56 | 0.00014301 | 0.0006834 | 0.002444
-0.55 | 0.00013588 | 0.0006575 | 0.0023632
-0.54 | 0.0001296 | 0.0006335 | 0.0022968
-0.53 | 0.00012557 | 0.0006118 | 0.0022329
-0.52 | 0.00011862 | 0.0005941 | 0.0021682
-0.51 | 0.00011498 | 0.0005749 | 0.0021028
-0.5 | 0.00011123 | 0.0005574 | 0.0020497
-0.49 | 0.00010774 | 0.0005444 | 0.0020122
-0.48 | 0.00010496 | 0.0005363 | 0.0019858
-0.47 | 0.00010309 | 0.0005338 | 0.0019726
-0.46 | 0.00010485 | 0.000528 | 0.001964
-0.45 | 0.00010784 | 0.0005362 | 0.0019952
-0.44 | 0.00011223 | 0.0005516 | 0.0020576
-0.43 | 0.00012202 | 0.0005832 | 0.0021556
-0.42 | 0.00013626 | 0.0006341 | 0.0023353
-0.41 | 0.00015643 | 0.0007082 | 0.0025895
-0.4 | 0.00018753 | 0.0008165 | 0.0029753
-0.39 | 0.00023065 | 0.0009749 | 0.0035458
-0.38 | 0.0002926 | 0.0011921 | 0.0043316
-0.37 | 0.00037825 | 0.0015029 | 0.0054544
-0.36 | 0.00049765 | 0.0019323 | 0.007141
-0.35 | 0.0007045 | 0.0025387 | 0.009374
-0.34 | 0.000946 | 0.0033681 | 0.012553
-0.33 | 0.0012759 | 0.0045373 | 0.01689
-0.32 | 0.0017254 | 0.006259 | 0.022995
-0.31 | 0.0023417 | 0.008474 | 0.031518
-0.3 | 0.0032161 | 0.011538 | 0.043333
-0.29 | 0.0043945 | 0.015805 | 0.05976
-0.28 | 0.006203 | 0.021503 | 0.08187
-0.27 | 0.008463 | 0.029484 | 0.11165
-0.26 | 0.011535 | 0.040218 | 0.15335
-0.25 | 0.015725 | 0.054839 | 0.20775
-0.24 | 0.021388 | 0.07582 | 0.28407
-0.23 | 0.029073 | 0.10274 | 0.38563
-0.22 | 0.039543 | 0.13925 | 0.5213
-0.21 | 0.053643 | 0.18801 | 0.7021
-0.2 | 0.07439 | 0.25359 | 0.9485
-0.19 | 0.10055 | 0.3422 | 1.2585
-0.18 | 0.13578 | 0.46124 | 1.6942
-0.17 | 0.18238 | 0.6157 | 2.2422
-0.16 | 0.24517 | 0.8204 | 2.9472
-0.15 | 0.32716 | 1.0906 | 3.8438
-0.14 | 0.43949 | 1.4443 | 5.0067
-0.13 | 0.586 | 1.8952 | 6.431
-0.12 | 0.7808 | 2.4826 | 8.188
-0.11 | 1.0335 | 3.233 | 10.284
-0.1 | 1.3599 | 4.1804 | 12.794
-0.09 | 1.7922 | 5.3505 | 15.781
-0.08 | 2.3292 | 6.844 | 19.239
-0.07 | 3.0215 | 8.626 | 23.173
-0.06 | 3.8795 | 10.783 | 27.583
-0.05 | 4.9485 | 13.384 | 32.626
-0.04 | 6.209 | 16.418 | 38.138
-0.03 | 7.786 | 19.903 | 44.144
-0.02 | 9.647 | 23.957 | 50.699
-0.01 | 11.823 | 28.514 | 57.76
0 | 14.386 | 33.584 | 65.4
0.01 | 17.242 | 39.211 | 73.29
0.02 | 20.442 | 45.245 | 81.64
0.03 | 24.017 | 51.956 | 90.6
0.04 | 27.905 | 58.97 | 99.68
0.05 | 32.087 | 66.45 | 109.31
0.06 | 36.527 | 74.43 | 119.22
0.07 | 41.253 | 82.71 | 129.45
0.08 | 46.103 | 91.5 | 139.96
0.09 | 51.099 | 100.42 | 150.62
0.1 | 56.152 | 109.81 | 161.63
0.11 | 61.11 | 119.48 | 172.84
0.12 | 66.3 | 129.29 | 184.29
0.13 | 71.38 | 139.6 | 195.73
0.14 | 76.44 | 149.96 | 207.39
0.15 | 81.32 | 160.43 | 219.16
0.16 | 86.16 | 171.24 | 231.22
0.17 | 90.8 | 182.06 | 243.21
0.18 | 95.23 | 193.04 | 255.02
0.19 | 99.45 | 204.12 | 267.24
0.2 | 103.5 | 215.37 | 279.38
0.21 | 107.41 | 226.67 | 291.65
0.22 | 111.17 | 237.95 | 303.91
0.23 | 114.61 | 249.32 | 315.99
0.24 | 117.89 | 260.78 | 328.2
0.25 | 120.98 | 272.25 | 340.44
0.26 | 123.94 | 283.52 | 352.55
0.27 | 126.69 | 294.97 | 364.4
0.28 | 129.33 | 306.25 | 376.51
0.29 | 131.71 | 317.56 | 388.39
0.3 | 134.04 | 328.97 | 400.31
0.31 | 136.23 | 339.92 | 412.05
0.32 | 138.15 | 351.07 | 423.43
0.33 | 140.05 | 362.02 | 435.17
0.34 | 141.82 | 372.89 | 446.59
0.35 | 143.35 | 383.52 | 457.76
0.36 | 145.06 | 394.06 | 468.96
0.37 | 146.37 | 404.52 | 479.79
0.38 | 147.81 | 414.65 | 490.7
0.39 | 149.07 | 424.66 | 501.33
0.4 | 150.22 | 434.37 | 511.66
0.41 | 151.38 | 443.98 | 521.85
0.42 | 152.54 | 453.49 | 532
0.43 | 153.45 | 462.59 | 541.87
0.44 | 154.42 | 471.52 | 551.54
0.45 | 155.45 | 480.01 | 560.9
0.46 | 156.15 | 488.48 | 569.9
0.47 | 156.95 | 496.52 | 578.7
0.48 | 157.73 | 504.28 | 587.8
0.49 | 158.27 | 511.79 | 596.2
0.5 | 159.23 | 518.99 | 604.3

## Tranconductance (mS-mm)
VGS (V) | VDS = 0.100 V | VDS = 0.500 V | VDS = 0.900 V
-0.75 | -0.001395 | -0.00639 | -0.0108
-0.74 | -0.001369 | -0.005115 | -0.011665
-0.73 | -0.001337 | -0.004045 | -0.01311
-0.72 | -0.00133 | -0.004325 | -0.01224
-0.71 | -0.0013015 | -0.00444 | -0.011505
-0.7 | -0.0013455 | -0.004525 | -0.012305
-0.69 | -0.00125 | -0.00364 | -0.01115
-0.68 | -0.001027 | -0.0034 | -0.011095
-0.67 | -0.0011965 | -0.003895 | -0.01243
-0.66 | -0.001226 | -0.003705 | -0.0098
-0.65 | -0.00091 | -0.003615 | -0.009885
-0.64 | -0.00091 | -0.003515 | -0.01037
-0.63 | -0.000996 | -0.00334 | -0.00925
-0.62 | -0.0008355 | -0.003105 | -0.010115
-0.61 | -0.000746 | -0.00284 | -0.009095
-0.6 | -0.0008035 | -0.00264 | -0.008565
-0.59 | -0.0007715 | -0.00286 | -0.009115
-0.58 | -0.0007605 | -0.00298 | -0.008785
-0.57 | -0.0006535 | -0.00257 | -0.007735
-0.56 | -0.000609 | -0.002425 | -0.007775
-0.55 | -0.0006705 | -0.002495 | -0.00736
-0.54 | -0.0005155 | -0.002285 | -0.006515
-0.53 | -0.000549 | -0.00197 | -0.00643
-0.52 | -0.0005295 | -0.001845 | -0.006505
-0.51 | -0.0003695 | -0.001835 | -0.005925
-0.5 | -0.000362 | -0.001525 | -0.00453
-0.49 | -0.0003135 | -0.001055 | -0.003195
-0.48 | -0.0002325 | -0.00053 | -0.00198
-0.47 | -5.5e-06 | -0.000415 | -0.00109
-0.46 | 0.0002375 | 0.00012 | 0.00113
-0.45 | 0.000369 | 0.00118 | 0.00468
-0.44 | 0.000709 | 0.00235 | 0.00802
-0.43 | 0.0012015 | 0.004125 | 0.013885
-0.42 | 0.0017205 | 0.00625 | 0.021695
-0.41 | 0.0025635 | 0.00912 | 0.032
-0.4 | 0.003711 | 0.013335 | 0.047815
-0.39 | 0.0052535 | 0.01878 | 0.067815
-0.38 | 0.00738 | 0.0264 | 0.09543
-0.37 | 0.0102525 | 0.03701 | 0.14047
-0.36 | 0.0163125 | 0.05179 | 0.19598
-0.35 | 0.0224175 | 0.07179 | 0.2706
-0.34 | 0.02857 | 0.09993 | 0.3758
-0.33 | 0.03897 | 0.144545 | 0.5221
-0.32 | 0.05329 | 0.196835 | 0.7314
-0.31 | 0.074535 | 0.26395 | 1.0169
-0.3 | 0.10264 | 0.36655 | 1.4121
-0.29 | 0.149345 | 0.49825 | 1.92685
-0.28 | 0.203425 | 0.68395 | 2.5945
-0.27 | 0.2666 | 0.93575 | 3.574
-0.26 | 0.3631 | 1.26775 | 4.805
-0.25 | 0.49265 | 1.7801 | 6.536
-0.24 | 0.6674 | 2.39505 | 8.894
-0.23 | 0.90775 | 3.1715 | 11.8615
-0.22 | 1.2285 | 4.2635 | 15.8235
-0.21 | 1.74235 | 5.717 | 21.36
-0.2 | 2.34535 | 7.7095 | 27.82
-0.19 | 3.0695 | 10.3825 | 37.285
-0.18 | 4.0915 | 13.675 | 49.185
-0.17 | 5.4695 | 17.958 | 62.65
-0.16 | 7.239 | 23.745 | 80.08
-0.15 | 9.716 | 31.195 | 102.975
-0.14 | 12.942 | 40.23 | 129.36
-0.13 | 17.0655 | 51.915 | 159.065
-0.12 | 22.375 | 66.89 | 192.65
-0.11 | 28.955 | 84.89 | 230.3
-0.1 | 37.935 | 105.875 | 274.85
-0.09 | 48.465 | 133.18 | 322.25
-0.08 | 61.465 | 163.775 | 369.6
-0.07 | 77.515 | 196.95 | 417.2
-0.06 | 96.35 | 237.9 | 472.65
-0.05 | 116.475 | 281.75 | 527.75
-0.04 | 141.875 | 325.95 | 575.9
-0.03 | 171.9 | 376.95 | 628.05
-0.02 | 201.85 | 430.55 | 680.8
-0.01 | 236.95 | 481.35 | 735.05
0 | 270.95 | 534.85 | 776.5
0.01 | 302.8 | 583.05 | 812
0.02 | 338.75 | 637.25 | 865.5
0.03 | 373.15 | 686.25 | 902
0.04 | 403.5 | 724.7 | 935.5
0.05 | 431.1 | 773 | 977
0.06 | 458.3 | 813 | 1007
0.07 | 478.8 | 853.5 | 1037
0.08 | 492.3 | 885.5 | 1058.5
0.09 | 502.45 | 915.5 | 1083.5
0.1 | 500.55 | 953 | 1111
0.11 | 507.4 | 974 | 1133
0.12 | 513.5 | 1006 | 1144.5
0.13 | 507 | 1033.5 | 1155
0.14 | 497 | 1041.5 | 1171.5
0.15 | 486 | 1064 | 1191.5
0.16 | 474 | 1081.5 | 1202.5
0.17 | 453.5 | 1090 | 1190
0.18 | 432.5 | 1103 | 1201.5
0.19 | 413.5 | 1116.5 | 1218
0.2 | 398 | 1127.5 | 1220.5
0.21 | 383.5 | 1129 | 1226.5
0.22 | 360 | 1132.5 | 1217
0.23 | 336 | 1141.5 | 1214.5
0.24 | 318.5 | 1146.5 | 1222.5
0.25 | 302.5 | 1137 | 1217.5
0.26 | 285.5 | 1136 | 1198
0.27 | 269.5 | 1136.5 | 1198
0.28 | 251 | 1129.5 | 1199.5
0.29 | 235.5 | 1136 | 1190
0.3 | 226 | 1118 | 1183
0.31 | 205.5 | 1105 | 1156
0.32 | 191 | 1105 | 1156
0.33 | 183.5 | 1091 | 1158
0.34 | 165 | 1075 | 1129.5
0.35 | 162 | 1058.5 | 1118.5
0.36 | 151 | 1050 | 1101.5
0.37 | 137.5 | 1029.5 | 1087
0.38 | 135 | 1007 | 1077
0.39 | 120.5 | 986 | 1048
0.4 | 115.5 | 966 | 1026
0.41 | 116 | 956 | 1017
0.42 | 103.5 | 930.5 | 1001
0.43 | 94 | 901.5 | 977
0.44 | 100 | 871 | 951.5
0.45 | 86.5 | 848 | 918
0.46 | 75 | 825.5 | 890
0.47 | 79 | 790 | 895
0.48 | 66 | 763.5 | 875
0.49 | 75 | 735.5 | 825
0.5 | 96 | 720 | 810