## IDS-VDS Characteristic (mA-mm)
VGS (V) | VDS = 0.100 V | VDS = 0.500 V | VDS = 0.900 V
-0.75 | 0.00033288 | 0.0013396 | 0.0043469
-0.74 | 0.00031789 | 0.0013 | 0.0042244
-0.73 | 0.00030171 | 0.0012481 | 0.0040724
-0.72 | 0.00029045 | 0.0012129 | 0.0039434
-0.71 | 0.00027612 | 0.0011649 | 0.0038683
-0.7 | 0.00026659 | 0.0011283 | 0.0037277
-0.69 | 0.00025384 | 0.0010813 | 0.0036169
-0.68 | 0.00024246 | 0.0010457 | 0.0034928
-0.67 | 0.00023258 | 0.0010039 | 0.0033844
-0.66 | 0.00022386 | 0.0009688 | 0.0032775
-0.65 | 0.00021145 | 0.0009347 | 0.0031619
-0.64 | 0.0002024 | 0.0009046 | 0.0030879
-0.63 | 0.0001922 | 0.0008682 | 0.0029954
-0.62 | 0.00018456 | 0.000837 | 0.0028945
-0.61 | 0.00017603 | 0.0008059 | 0.0027933
-0.6 | 0.00016826 | 0.0007778 | 0.0026982
-0.59 | 0.00015988 | 0.0007512 | 0.002634
-0.58 | 0.00015348 | 0.0007187 | 0.002557
-0.57 | 0.00014579 | 0.0006985 | 0.0024773
-0.56 | 0.00013916 | 0.00067 | 0.0023967
-0.55 | 0.0001324 | 0.0006478 | 0.0023227
-0.54 | 0.0001278 | 0.0006266 | 0.0022599
-0.53 | 0.00012245 | 0.0006013 | 0.0021925
-0.52 | 0.00011741 | 0.0005861 | 0.0021269
-0.51 | 0.00011321 | 0.0005677 | 0.0020713
-0.5 | 0.00011076 | 0.0005494 | 0.0020199
-0.49 | 0.00010639 | 0.000537 | 0.0019862
-0.48 | 0.00010386 | 0.0005294 | 0.0019479
-0.47 | 0.00010226 | 0.0005222 | 0.0019317
-0.46 | 0.00010278 | 0.0005237 | 0.0019422
-0.45 | 0.00010639 | 0.0005309 | 0.0019762
-0.44 | 0.00011125 | 0.0005492 | 0.0020412
-0.43 | 0.00012128 | 0.0005827 | 0.0021508
-0.42 | 0.000136 | 0.0006345 | 0.0023299
-0.41 | 0.00015745 | 0.0007089 | 0.0026002
-0.4 | 0.00018823 | 0.0008207 | 0.0030054
-0.39 | 0.00023332 | 0.0009806 | 0.0035758
-0.38 | 0.00029558 | 0.0012081 | 0.0044065
-0.37 | 0.0003825 | 0.0015252 | 0.0055575
-0.36 | 0.00050321 | 0.0019626 | 0.007298
-0.35 | 0.0007135 | 0.0025745 | 0.00955
-0.34 | 0.0009579 | 0.0034329 | 0.012793
-0.33 | 0.0012929 | 0.0045958 | 0.017329
-0.32 | 0.0017476 | 0.00638 | 0.023608
-0.31 | 0.0023749 | 0.00864 | 0.032344
-0.3 | 0.00324 | 0.011774 | 0.044108
-0.29 | 0.0044284 | 0.01604 | 0.06106
-0.28 | 0.006269 | 0.021895 | 0.08364
-0.27 | 0.008571 | 0.030016 | 0.11455
-0.26 | 0.011643 | 0.040958 | 0.15699
-0.25 | 0.015843 | 0.056082 | 0.21394
-0.24 | 0.021528 | 0.07705 | 0.28991
-0.23 | 0.029384 | 0.10468 | 0.39629
-0.22 | 0.039852 | 0.14155 | 0.53499
-0.21 | 0.053963 | 0.19134 | 0.7226
-0.2 | 0.0751 | 0.25886 | 0.972
-0.19 | 0.10168 | 0.34911 | 1.2966
-0.18 | 0.13721 | 0.46864 | 1.7334
-0.17 | 0.18388 | 0.6265 | 2.2925
-0.16 | 0.24774 | 0.8361 | 3.0206
-0.15 | 0.33165 | 1.1068 | 3.947
-0.14 | 0.44483 | 1.4666 | 5.1185
-0.13 | 0.5945 | 1.9344 | 6.592
-0.12 | 0.7892 | 2.5338 | 8.336
-0.11 | 1.0452 | 3.3017 | 10.508
-0.1 | 1.3735 | 4.2514 | 13.083
-0.09 | 1.8107 | 5.4872 | 16.127
-0.08 | 2.3591 | 6.946 | 19.612
-0.07 | 3.0521 | 8.769 | 23.55
-0.06 | 3.9275 | 10.975 | 28.089
-0.05 | 4.9999 | 13.613 | 33.15
-0.04 | 6.281 | 16.673 | 38.684
-0.03 | 7.87 | 20.219 | 44.783
-0.02 | 9.745 | 24.361 | 51.339
-0.01 | 11.949 | 28.878 | 58.49
0 | 14.532 | 34.06 | 66.22
0.01 | 17.435 | 39.738 | 74.25
0.02 | 20.67 | 45.816 | 82.58
0.03 | 24.309 | 52.579 | 91.56
0.04 | 28.204 | 59.67 | 100.71
0.05 | 32.427 | 67.21 | 110.41
0.06 | 36.87 | 75.14 | 120.31
0.07 | 41.607 | 83.6 | 130.62
0.08 | 46.5 | 92.36 | 141.04
0.09 | 51.531 | 101.46 | 151.82
0.1 | 56.592 | 110.72 | 162.85
0.11 | 61.59 | 120.46 | 174.07
0.12 | 66.78 | 130.47 | 185.59
0.13 | 71.85 | 140.7 | 196.94
0.14 | 76.92 | 151.08 | 208.77
0.15 | 81.88 | 161.5 | 220.52
0.16 | 86.71 | 172.45 | 232.5
0.17 | 91.36 | 183.34 | 244.54
0.18 | 95.71 | 194.28 | 256.64
0.19 | 99.92 | 205.46 | 268.74
0.2 | 104.09 | 216.59 | 280.97
0.21 | 108.01 | 228.01 | 293.31
0.22 | 111.76 | 239.41 | 305.35
0.23 | 115.25 | 250.85 | 317.59
0.24 | 118.44 | 262.09 | 329.84
0.25 | 121.58 | 273.68 | 342.01
0.26 | 124.47 | 285.14 | 354.17
0.27 | 127.25 | 296.44 | 366.06
0.28 | 129.93 | 307.89 | 378.18
0.29 | 132.48 | 319.1 | 390.13
0.3 | 134.57 | 330.49 | 402.1
0.31 | 136.73 | 341.68 | 413.97
0.32 | 138.72 | 352.7 | 425.44
0.33 | 140.64 | 363.82 | 437.14
0.34 | 142.72 | 374.54 | 448.49
0.35 | 144.14 | 385.3 | 459.78
0.36 | 145.58 | 395.82 | 470.81
0.37 | 147.11 | 406.39 | 481.91
0.38 | 148.52 | 416.51 | 492.74
0.39 | 149.97 | 426.59 | 503.31
0.4 | 150.86 | 436.39 | 513.81
0.41 | 152 | 445.95 | 523.9
0.42 | 153.12 | 455.52 | 534.16
0.43 | 154.33 | 464.57 | 544.03
0.44 | 155.13 | 473.53 | 553.67
0.45 | 155.93 | 482.16 | 563.21
0.46 | 156.83 | 490.59 | 572.3
0.47 | 157.77 | 498.69 | 581.6
0.48 | 158.73 | 506.47 | 589.8
0.49 | 159.09 | 514.01 | 598.8
0.5 | 159.8 | 521.24 | 606.9

## Tranconductance (mS-mm)
VGS (V) | VDS = 0.100 V | VDS = 0.500 V | VDS = 0.900 V
-0.75 | -0.001499 | -0.00396 | -0.01225
-0.74 | -0.0015585 | -0.004575 | -0.013725
-0.73 | -0.001372 | -0.004355 | -0.01405
-0.72 | -0.0012795 | -0.00416 | -0.010205
-0.71 | -0.001193 | -0.00423 | -0.010785
-0.7 | -0.001114 | -0.00418 | -0.01257
-0.69 | -0.0012065 | -0.00413 | -0.011745
-0.68 | -0.001063 | -0.00387 | -0.011625
-0.67 | -0.00093 | -0.003845 | -0.010765
-0.66 | -0.0010565 | -0.00346 | -0.011125
-0.65 | -0.001073 | -0.00321 | -0.00948
-0.64 | -0.0009625 | -0.003325 | -0.008325
-0.63 | -0.000892 | -0.00338 | -0.00967
-0.62 | -0.0008085 | -0.003115 | -0.010105
-0.61 | -0.000815 | -0.00296 | -0.009815
-0.6 | -0.0008075 | -0.002735 | -0.007965
-0.59 | -0.000739 | -0.002955 | -0.00706
-0.58 | -0.0007045 | -0.002635 | -0.007835
-0.57 | -0.000716 | -0.002435 | -0.008015
-0.56 | -0.0006695 | -0.002535 | -0.00773
-0.55 | -0.000568 | -0.00217 | -0.00684
-0.54 | -0.0004975 | -0.002325 | -0.00651
-0.53 | -0.0005195 | -0.002025 | -0.00665
-0.52 | -0.000462 | -0.00168 | -0.00606
-0.51 | -0.0003325 | -0.001835 | -0.00535
-0.5 | -0.000341 | -0.001535 | -0.004255
-0.49 | -0.000345 | -0.001 | -0.0036
-0.48 | -0.0002065 | -0.00074 | -0.002725
-0.47 | -5.4e-05 | -0.000285 | -0.000285
-0.46 | 0.0002065 | 0.000435 | 0.002225
-0.45 | 0.0004235 | 0.001275 | 0.00495
-0.44 | 0.0007445 | 0.00259 | 0.00873
-0.43 | 0.0012375 | 0.004265 | 0.014435
-0.42 | 0.0018085 | 0.00631 | 0.02247
-0.41 | 0.0026115 | 0.00931 | 0.033775
-0.4 | 0.0037935 | 0.013585 | 0.04878
-0.39 | 0.0053675 | 0.01937 | 0.070055
-0.38 | 0.007459 | 0.02723 | 0.099085
-0.37 | 0.0103815 | 0.037725 | 0.144575
-0.36 | 0.01655 | 0.052465 | 0.199625
-0.35 | 0.0227345 | 0.073515 | 0.27475
-0.34 | 0.02897 | 0.101065 | 0.38895
-0.33 | 0.039485 | 0.147355 | 0.54075
-0.32 | 0.0541 | 0.20221 | 0.75075
-0.31 | 0.07462 | 0.2697 | 1.025
-0.3 | 0.102675 | 0.37 | 1.4358
-0.29 | 0.15145 | 0.50605 | 1.9766
-0.28 | 0.20713 | 0.6988 | 2.6745
-0.27 | 0.2687 | 0.95315 | 3.6675
-0.26 | 0.3636 | 1.3033 | 4.9695
-0.25 | 0.49425 | 1.8046 | 6.646
-0.24 | 0.67705 | 2.4299 | 9.1175
-0.23 | 0.9162 | 3.225 | 12.254
-0.22 | 1.22895 | 4.333 | 16.3155
-0.21 | 1.7624 | 5.8655 | 21.8505
-0.2 | 2.38585 | 7.8885 | 28.7
-0.19 | 3.1055 | 10.489 | 38.07
-0.18 | 4.11 | 13.8695 | 49.795
-0.17 | 5.5265 | 18.373 | 64.36
-0.16 | 7.3885 | 24.015 | 82.725
-0.15 | 9.8545 | 31.525 | 104.895
-0.14 | 13.1425 | 41.38 | 132.25
-0.13 | 17.2185 | 53.36 | 160.875
-0.12 | 22.535 | 68.365 | 195.8
-0.11 | 29.215 | 85.88 | 237.35
-0.1 | 38.275 | 109.275 | 280.95
-0.09 | 49.28 | 134.73 | 326.45
-0.08 | 62.07 | 164.09 | 371.15
-0.07 | 78.42 | 201.45 | 423.85
-0.06 | 97.39 | 242.2 | 480
-0.05 | 117.675 | 284.9 | 529.75
-0.04 | 143.505 | 330.3 | 581.65
-0.03 | 173.2 | 384.4 | 632.75
-0.02 | 203.95 | 432.95 | 685.35
-0.01 | 239.35 | 484.95 | 744.05
0 | 274.3 | 543 | 788
0.01 | 306.9 | 587.8 | 818
0.02 | 343.7 | 642.05 | 865.5
0.03 | 376.7 | 692.7 | 906.5
0.04 | 405.9 | 731.55 | 942.5
0.05 | 433.3 | 773.5 | 980
0.06 | 459 | 819.5 | 1010.5
0.07 | 481.5 | 861 | 1036.5
0.08 | 496.2 | 893 | 1060
0.09 | 504.6 | 918 | 1090.5
0.1 | 502.95 | 950 | 1112.5
0.11 | 509.4 | 987.5 | 1137
0.12 | 513 | 1012 | 1143.5
0.13 | 507 | 1030.5 | 1159
0.14 | 501.5 | 1040 | 1179
0.15 | 489.5 | 1068.5 | 1186.5
0.16 | 474 | 1092 | 1201
0.17 | 450 | 1091.5 | 1207
0.18 | 428 | 1106 | 1210
0.19 | 419 | 1115.5 | 1216.5
0.2 | 404.5 | 1127.5 | 1228.5
0.21 | 383.5 | 1141 | 1219
0.22 | 362 | 1142 | 1214
0.23 | 334 | 1134 | 1224.5
0.24 | 316.5 | 1141.5 | 1221
0.25 | 301.5 | 1152.5 | 1216.5
0.26 | 283.5 | 1138 | 1202.5
0.27 | 273 | 1137.5 | 1200.5
0.28 | 261.5 | 1133 | 1203.5
0.29 | 232 | 1130 | 1196
0.3 | 212.5 | 1129 | 1192
0.31 | 207.5 | 1110.5 | 1167
0.32 | 195.5 | 1107 | 1158.5
0.33 | 200 | 1092 | 1152.5
0.34 | 175 | 1074 | 1132
0.35 | 143 | 1064 | 1116
0.36 | 148.5 | 1054.5 | 1106.5
0.37 | 147 | 1034.5 | 1096.5
0.38 | 143 | 1010 | 1070
0.39 | 117 | 994 | 1053.5
0.4 | 101.5 | 968 | 1029.5
0.41 | 113 | 956.5 | 1017.5
0.42 | 116.5 | 931 | 1006.5
0.43 | 100.5 | 900.5 | 975.5
0.44 | 80 | 879.5 | 959
0.45 | 85 | 853 | 931.5
0.46 | 92 | 826.5 | 919.5
0.47 | 95 | 794 | 875
0.48 | 66 | 766 | 860
0.49 | 53.5 | 738.5 | 855
0.5 | 71 | 723 | 810