## IDS-VDS Characteristic (mA-mm)
VGS (V) | VDS = 0.100 V | VDS = 0.500 V | VDS = 0.900 V
-0.75 | 0.00028959 | 0.0011627 | 0.003822
-0.74 | 0.00027615 | 0.0011191 | 0.003715
-0.73 | 0.00026487 | 0.0010889 | 0.0035833
-0.72 | 0.00025358 | 0.0010472 | 0.0034917
-0.71 | 0.00024228 | 0.0010117 | 0.0033876
-0.7 | 0.00023161 | 0.000976 | 0.0032945
-0.69 | 0.00022016 | 0.0009433 | 0.0031936
-0.68 | 0.00021008 | 0.0009064 | 0.0030949
-0.67 | 0.00020259 | 0.0008743 | 0.002993
-0.66 | 0.00019264 | 0.000836 | 0.0029059
-0.65 | 0.00018417 | 0.00081 | 0.0028085
-0.64 | 0.00017624 | 0.000786 | 0.0027313
-0.63 | 0.00016914 | 0.0007529 | 0.0026477
-0.62 | 0.00016214 | 0.0007227 | 0.0025599
-0.61 | 0.00015347 | 0.000696 | 0.0024609
-0.6 | 0.00014717 | 0.0006729 | 0.0023866
-0.59 | 0.00014012 | 0.0006481 | 0.0023133
-0.58 | 0.00013368 | 0.0006278 | 0.0022456
-0.57 | 0.00012781 | 0.0006062 | 0.0021639
-0.56 | 0.00012211 | 0.0005877 | 0.0021053
-0.55 | 0.00011708 | 0.000563 | 0.0020521
-0.54 | 0.00011242 | 0.0005448 | 0.001986
-0.53 | 0.00010756 | 0.0005274 | 0.0019305
-0.52 | 0.00010252 | 0.0005092 | 0.0018732
-0.51 | 9.985e-05 | 0.00049164 | 0.0018208
-0.5 | 9.668e-05 | 0.00048215 | 0.0017895
-0.49 | 9.386e-05 | 0.00047202 | 0.0017607
-0.48 | 9.266e-05 | 0.00046581 | 0.0017344
-0.47 | 9.195e-05 | 0.00046243 | 0.0017265
-0.46 | 9.383e-05 | 0.00046889 | 0.0017362
-0.45 | 9.796e-05 | 0.00047901 | 0.0017897
-0.44 | 0.00010469 | 0.00050249 | 0.001877
-0.43 | 0.0001148 | 0.00053882 | 0.0019983
-0.42 | 0.00013042 | 0.0006016 | 0.0022
-0.41 | 0.00015345 | 0.0006821 | 0.0024927
-0.4 | 0.00018651 | 0.0008062 | 0.0029372
-0.39 | 0.00023467 | 0.0009741 | 0.0035545
-0.38 | 0.00029928 | 0.0012164 | 0.0044328
-0.37 | 0.00039115 | 0.0015508 | 0.0056784
-0.36 | 0.00051725 | 0.0020116 | 0.007479
-0.35 | 0.0007332 | 0.0026611 | 0.009962
-0.34 | 0.0009838 | 0.0035565 | 0.01343
-0.33 | 0.0013321 | 0.0047934 | 0.018263
-0.32 | 0.0018038 | 0.006662 | 0.02482
-0.31 | 0.002458 | 0.00902 | 0.034066
-0.3 | 0.0033501 | 0.012226 | 0.046712
-0.29 | 0.0045765 | 0.016744 | 0.06419
-0.28 | 0.006471 | 0.022923 | 0.0879
-0.27 | 0.008842 | 0.031484 | 0.12103
-0.26 | 0.012015 | 0.042792 | 0.16497
-0.25 | 0.01635 | 0.05856 | 0.22391
-0.24 | 0.022208 | 0.07997 | 0.30399
-0.23 | 0.030231 | 0.10859 | 0.41446
-0.22 | 0.041108 | 0.14686 | 0.56002
-0.21 | 0.055703 | 0.19861 | 0.757
-0.2 | 0.07732 | 0.26786 | 1.0114
-0.19 | 0.10391 | 0.36031 | 1.356
-0.18 | 0.14067 | 0.48421 | 1.8002
-0.17 | 0.18893 | 0.6494 | 2.3811
-0.16 | 0.25352 | 0.8619 | 3.128
-0.15 | 0.33941 | 1.142 | 4.0806
-0.14 | 0.45343 | 1.5069 | 5.2905
-0.13 | 0.6051 | 1.9817 | 6.802
-0.12 | 0.8035 | 2.5929 | 8.619
-0.11 | 1.0641 | 3.3641 | 10.821
-0.1 | 1.399 | 4.3517 | 13.424
-0.09 | 1.835 | 5.5741 | 16.52
-0.08 | 2.3846 | 7.086 | 20.042
-0.07 | 3.0898 | 8.947 | 24.097
-0.06 | 3.967 | 11.149 | 28.658
-0.05 | 5.0489 | 13.845 | 33.678
-0.04 | 6.337 | 16.877 | 39.35
-0.03 | 7.905 | 20.506 | 45.51
-0.02 | 9.823 | 24.569 | 52.088
-0.01 | 12.031 | 29.222 | 59.28
0 | 14.603 | 34.383 | 66.94
0.01 | 17.489 | 40.117 | 75.03
0.02 | 20.734 | 46.145 | 83.39
0.03 | 24.365 | 52.936 | 92.39
0.04 | 28.238 | 60 | 101.7
0.05 | 32.438 | 67.62 | 111.28
0.06 | 36.877 | 75.62 | 121.12
0.07 | 41.651 | 83.95 | 131.54
0.08 | 46.497 | 92.78 | 142.03
0.09 | 51.489 | 101.86 | 152.7
0.1 | 56.604 | 111.17 | 163.83
0.11 | 61.57 | 121.02 | 174.81
0.12 | 66.78 | 130.8 | 186.43
0.13 | 71.89 | 141.04 | 198
0.14 | 76.9 | 151.42 | 209.62
0.15 | 81.8 | 162.05 | 221.41
0.16 | 86.61 | 172.84 | 233.36
0.17 | 91.2 | 183.61 | 245.33
0.18 | 95.71 | 194.69 | 257.38
0.19 | 99.95 | 205.73 | 269.48
0.2 | 104 | 216.97 | 281.5
0.21 | 107.9 | 228.29 | 293.82
0.22 | 111.66 | 239.65 | 306.06
0.23 | 115.08 | 250.95 | 318.26
0.24 | 118.41 | 262.41 | 330.47
0.25 | 121.5 | 274.07 | 342.48
0.26 | 124.42 | 285.15 | 354.7
0.27 | 127.29 | 296.64 | 366.74
0.28 | 129.81 | 307.97 | 378.63
0.29 | 132.2 | 319.2 | 390.63
0.3 | 134.53 | 330.62 | 402.43
0.31 | 136.53 | 341.66 | 414.21
0.32 | 138.71 | 352.7 | 425.79
0.33 | 140.45 | 363.72 | 437.34
0.34 | 142.22 | 374.56 | 448.59
0.35 | 143.88 | 385.1 | 459.88
0.36 | 145.52 | 395.66 | 470.95
0.37 | 146.93 | 406.1 | 481.98
0.38 | 148.25 | 416.32 | 492.81
0.39 | 149.53 | 426.31 | 503.14
0.4 | 150.74 | 435.93 | 513.64
0.41 | 152.04 | 445.58 | 523.85
0.42 | 152.92 | 455.03 | 533.97
0.43 | 153.88 | 464.12 | 543.83
0.44 | 154.91 | 473.03 | 553.35
0.45 | 155.57 | 481.52 | 562.79
0.46 | 156.69 | 489.99 | 572
0.47 | 157.33 | 497.98 | 580.6
0.48 | 158.08 | 505.78 | 589.4
0.49 | 158.8 | 513.21 | 597.8
0.5 | 159.56 | 520.38 | 606.1

## Tranconductance (mS-mm)
VGS (V) | VDS = 0.100 V | VDS = 0.500 V | VDS = 0.900 V
-0.75 | -0.001344 | -0.00436 | -0.0107
-0.74 | -0.001236 | -0.00369 | -0.011935
-0.73 | -0.0011285 | -0.003595 | -0.011165
-0.72 | -0.0011295 | -0.00386 | -0.009785
-0.71 | -0.0010985 | -0.00356 | -0.00986
-0.7 | -0.001106 | -0.00342 | -0.0097
-0.69 | -0.0010765 | -0.00348 | -0.00998
-0.68 | -0.0008785 | -0.00345 | -0.01003
-0.67 | -0.000872 | -0.00352 | -0.00945
-0.66 | -0.000921 | -0.003215 | -0.009225
-0.65 | -0.00082 | -0.0025 | -0.00873
-0.64 | -0.0007515 | -0.002855 | -0.00804
-0.63 | -0.000705 | -0.003165 | -0.00857
-0.62 | -0.0007835 | -0.002845 | -0.00934
-0.61 | -0.0007485 | -0.00249 | -0.008665
-0.6 | -0.0006675 | -0.002395 | -0.00738
-0.59 | -0.0006745 | -0.002255 | -0.00705
-0.58 | -0.0006155 | -0.002095 | -0.00747
-0.57 | -0.0005785 | -0.002005 | -0.007015
-0.56 | -0.0005365 | -0.00216 | -0.00559
-0.55 | -0.0004845 | -0.002145 | -0.005965
-0.54 | -0.000476 | -0.00178 | -0.00608
-0.53 | -0.000495 | -0.00178 | -0.00564
-0.52 | -0.0003855 | -0.001788 | -0.005485
-0.51 | -0.000292 | -0.0013525 | -0.004185
-0.5 | -0.0002995 | -0.000981 | -0.003005
-0.49 | -0.000201 | -0.000817 | -0.002755
-0.48 | -9.55e-05 | -0.0004795 | -0.00171
-0.47 | 5.85e-05 | 0.000154 | 9e-05
-0.46 | 0.0003005 | 0.000829 | 0.00316
-0.45 | 0.000543 | 0.00168 | 0.00704
-0.44 | 0.000842 | 0.0029905 | 0.01043
-0.43 | 0.0012865 | 0.0049555 | 0.01615
-0.42 | 0.0019325 | 0.007164 | 0.02472
-0.41 | 0.0028045 | 0.01023 | 0.03686
-0.4 | 0.004061 | 0.0146 | 0.05309
-0.39 | 0.0056385 | 0.02051 | 0.07478
-0.38 | 0.007824 | 0.028835 | 0.106195
-0.37 | 0.0108985 | 0.03976 | 0.15231
-0.36 | 0.0171025 | 0.055515 | 0.21418
-0.35 | 0.0233275 | 0.077245 | 0.29755
-0.34 | 0.029945 | 0.106615 | 0.41505
-0.33 | 0.041 | 0.155275 | 0.5695
-0.32 | 0.056295 | 0.21133 | 0.79015
-0.31 | 0.077315 | 0.2782 | 1.0946
-0.3 | 0.105925 | 0.3862 | 1.5062
-0.29 | 0.156045 | 0.53485 | 2.0594
-0.28 | 0.213275 | 0.737 | 2.842
-0.27 | 0.2772 | 0.99345 | 3.8535
-0.26 | 0.3754 | 1.3538 | 5.144
-0.25 | 0.50965 | 1.8589 | 6.951
-0.24 | 0.69405 | 2.5015 | 9.5275
-0.23 | 0.945 | 3.3445 | 12.8015
-0.22 | 1.2736 | 4.501 | 17.127
-0.21 | 1.8106 | 6.05 | 22.569
-0.2 | 2.41035 | 8.085 | 29.95
-0.19 | 3.1675 | 10.8175 | 39.44
-0.18 | 4.251 | 14.4545 | 51.255
-0.17 | 5.6425 | 18.8845 | 66.39
-0.16 | 7.524 | 24.63 | 84.975
-0.15 | 9.9955 | 32.25 | 108.125
-0.14 | 13.2845 | 41.985 | 136.07
-0.13 | 17.5035 | 54.3 | 166.425
-0.12 | 22.95 | 69.12 | 200.95
-0.11 | 29.775 | 87.94 | 240.25
-0.1 | 38.545 | 110.5 | 284.95
-0.09 | 49.28 | 136.715 | 330.9
-0.08 | 62.74 | 168.645 | 378.85
-0.07 | 79.12 | 203.15 | 430.8
-0.06 | 97.955 | 244.9 | 479.05
-0.05 | 118.5 | 286.4 | 534.6
-0.04 | 142.805 | 333.05 | 591.6
-0.03 | 174.3 | 384.6 | 636.9
-0.02 | 206.3 | 435.8 | 688.5
-0.01 | 239 | 490.7 | 742.6
0 | 272.9 | 544.75 | 787.5
0.01 | 306.55 | 588.1 | 822.5
0.02 | 343.8 | 640.95 | 868
0.03 | 375.2 | 692.75 | 915.5
0.04 | 403.65 | 734.2 | 944.5
0.05 | 431.95 | 781 | 971
0.06 | 460.65 | 816.5 | 1013
0.07 | 481 | 858 | 1045.5
0.08 | 491.9 | 895.5 | 1058
0.09 | 505.35 | 919.5 | 1090
0.1 | 504.05 | 958 | 1105.5
0.11 | 508.8 | 981.5 | 1130
0.12 | 516 | 1001 | 1159.5
0.13 | 506 | 1031 | 1159.5
0.14 | 495.5 | 1050.5 | 1170.5
0.15 | 485.5 | 1071 | 1187
0.16 | 470 | 1078 | 1196
0.17 | 455 | 1092.5 | 1201
0.18 | 437.5 | 1106 | 1207.5
0.19 | 414.5 | 1114 | 1206
0.2 | 397.5 | 1128 | 1217
0.21 | 383 | 1134 | 1228
0.22 | 359 | 1133 | 1222
0.23 | 337.5 | 1138 | 1220.5
0.24 | 321 | 1156 | 1211
0.25 | 300.5 | 1137 | 1211.5
0.26 | 289.5 | 1128.5 | 1213
0.27 | 269.5 | 1141 | 1196.5
0.28 | 245.5 | 1128 | 1194.5
0.29 | 236 | 1132.5 | 1190
0.3 | 216.5 | 1123 | 1179
0.31 | 209 | 1104 | 1168
0.32 | 196 | 1103 | 1156.5
0.33 | 175.5 | 1093 | 1140
0.34 | 171.5 | 1069 | 1127
0.35 | 165 | 1055 | 1118
0.36 | 152.5 | 1050 | 1105
0.37 | 136.5 | 1033 | 1093
0.38 | 130 | 1010.5 | 1058
0.39 | 124.5 | 980.5 | 1041.5
0.4 | 125.5 | 963.5 | 1035.5
0.41 | 109 | 955 | 1016.5
0.42 | 92 | 927 | 999
0.43 | 99.5 | 900 | 969
0.44 | 84.5 | 870 | 948
0.45 | 89 | 848 | 932.5
0.46 | 88 | 823 | 890.5
0.47 | 69.5 | 789.5 | 870
0.48 | 73.5 | 761.5 | 860
0.49 | 74 | 730 | 835
0.5 | 76 | 717 | 830