## IDS-VDS Characteristic (mA-mm)
VGS (V) | VDS = 0.100 V | VDS = 0.500 V | VDS = 0.900 V
-0.75 | 0.00030099 | 0.001203 | 0.0038803
-0.74 | 0.00029025 | 0.0011694 | 0.003755
-0.73 | 0.00027375 | 0.0011288 | 0.0036639
-0.72 | 0.00026321 | 0.0010891 | 0.0035501
-0.71 | 0.00025079 | 0.0010495 | 0.0034438
-0.7 | 0.00023994 | 0.0010068 | 0.0033627
-0.69 | 0.0002291 | 0.0009756 | 0.0032299
-0.68 | 0.00021952 | 0.0009425 | 0.0031463
-0.67 | 0.00020861 | 0.0009038 | 0.0030504
-0.66 | 0.00020022 | 0.0008731 | 0.002957
-0.65 | 0.00019092 | 0.000837 | 0.0028609
-0.64 | 0.00018261 | 0.0008138 | 0.0027694
-0.63 | 0.00017201 | 0.0007807 | 0.002693
-0.62 | 0.00016587 | 0.0007496 | 0.002614
-0.61 | 0.00015929 | 0.0007274 | 0.002526
-0.6 | 0.00015163 | 0.0007026 | 0.0024511
-0.59 | 0.00014525 | 0.0006773 | 0.0023662
-0.58 | 0.00013823 | 0.0006518 | 0.0023052
-0.57 | 0.00013133 | 0.0006302 | 0.0022261
-0.56 | 0.00012608 | 0.0006044 | 0.0021866
-0.55 | 0.00012009 | 0.0005868 | 0.0021074
-0.54 | 0.00011505 | 0.0005646 | 0.0020517
-0.53 | 0.0001107 | 0.0005513 | 0.0019774
-0.52 | 0.00010573 | 0.0005305 | 0.0019223
-0.51 | 0.00010236 | 0.0005149 | 0.0018698
-0.5 | 9.838e-05 | 0.0005015 | 0.0018371
-0.49 | 9.601e-05 | 0.00049418 | 0.0018023
-0.48 | 9.477e-05 | 0.00048724 | 0.001781
-0.47 | 9.452e-05 | 0.00048672 | 0.0017729
-0.46 | 9.531e-05 | 0.00048435 | 0.0017922
-0.45 | 9.925e-05 | 0.00049789 | 0.0018405
-0.44 | 0.00010571 | 0.00051616 | 0.0019163
-0.43 | 0.00011629 | 0.00055518 | 0.0020401
-0.42 | 0.00013139 | 0.0006143 | 0.0022332
-0.41 | 0.00015407 | 0.0006952 | 0.0025248
-0.4 | 0.00018769 | 0.000812 | 0.002942
-0.39 | 0.00023402 | 0.0009849 | 0.0035771
-0.38 | 0.00029925 | 0.0012249 | 0.0044474
-0.37 | 0.00038846 | 0.0015544 | 0.00573
-0.36 | 0.00051339 | 0.0020095 | 0.007478
-0.35 | 0.0007272 | 0.0026523 | 0.009879
-0.34 | 0.0009792 | 0.0035484 | 0.01331
-0.33 | 0.0013162 | 0.0047751 | 0.018061
-0.32 | 0.0017901 | 0.006599 | 0.024634
-0.31 | 0.0024282 | 0.008901 | 0.033654
-0.3 | 0.003318 | 0.012157 | 0.046207
-0.29 | 0.0045182 | 0.016483 | 0.06367
-0.28 | 0.006411 | 0.022564 | 0.08671
-0.27 | 0.008729 | 0.030954 | 0.11945
-0.26 | 0.011891 | 0.04231 | 0.1624
-0.25 | 0.016122 | 0.05806 | 0.22163
-0.24 | 0.021922 | 0.07862 | 0.30082
-0.23 | 0.029818 | 0.10723 | 0.40759
-0.22 | 0.040519 | 0.14486 | 0.55218
-0.21 | 0.054837 | 0.19612 | 0.7425
-0.2 | 0.07617 | 0.26271 | 0.998
-0.19 | 0.10274 | 0.35511 | 1.3336
-0.18 | 0.13871 | 0.47772 | 1.7784
-0.17 | 0.18638 | 0.6383 | 2.3442
-0.16 | 0.25016 | 0.853 | 3.079
-0.15 | 0.33451 | 1.1296 | 4.0039
-0.14 | 0.44803 | 1.4982 | 5.2074
-0.13 | 0.5956 | 1.9625 | 6.679
-0.12 | 0.792 | 2.5686 | 8.506
-0.11 | 1.045 | 3.3465 | 10.646
-0.1 | 1.379 | 4.3066 | 13.255
-0.09 | 1.812 | 5.5425 | 16.262
-0.08 | 2.3565 | 7.026 | 19.817
-0.07 | 3.0527 | 8.865 | 23.78
-0.06 | 3.9074 | 11.073 | 28.311
-0.05 | 4.9977 | 13.708 | 33.421
-0.04 | 6.275 | 16.759 | 38.963
-0.03 | 7.85 | 20.358 | 45.076
-0.02 | 9.713 | 24.457 | 51.655
-0.01 | 11.93 | 29.066 | 58.89
0 | 14.494 | 34.233 | 66.48
0.01 | 17.373 | 39.921 | 74.62
0.02 | 20.614 | 46.043 | 82.86
0.03 | 24.194 | 52.732 | 91.95
0.04 | 28.124 | 59.77 | 101.1
0.05 | 32.303 | 67.3 | 110.72
0.06 | 36.769 | 75.36 | 120.68
0.07 | 41.504 | 83.78 | 130.96
0.08 | 46.384 | 92.5 | 141.48
0.09 | 51.377 | 101.59 | 152.3
0.1 | 56.44 | 111 | 163.25
0.11 | 61.47 | 120.66 | 174.33
0.12 | 66.63 | 130.53 | 185.9
0.13 | 71.75 | 140.74 | 197.43
0.14 | 76.76 | 151.12 | 209.09
0.15 | 81.7 | 161.66 | 221.04
0.16 | 86.55 | 172.6 | 232.82
0.17 | 91.16 | 183.31 | 244.9
0.18 | 95.59 | 194.38 | 256.95
0.19 | 99.93 | 205.5 | 269.08
0.2 | 103.96 | 216.69 | 281.26
0.21 | 107.9 | 228.09 | 293.53
0.22 | 111.64 | 239.45 | 305.71
0.23 | 115.07 | 250.77 | 317.88
0.24 | 118.43 | 262.25 | 330.07
0.25 | 121.47 | 273.72 | 342.22
0.26 | 124.38 | 284.98 | 354.37
0.27 | 127.21 | 296.42 | 366.44
0.28 | 129.86 | 307.77 | 378.39
0.29 | 132.25 | 319.07 | 390.4
0.3 | 134.54 | 330.47 | 402.11
0.31 | 136.65 | 341.46 | 413.96
0.32 | 138.67 | 352.63 | 425.6
0.33 | 140.8 | 363.61 | 437.12
0.34 | 142.44 | 374.39 | 448.58
0.35 | 144.02 | 385.11 | 459.66
0.36 | 145.56 | 395.6 | 470.9
0.37 | 146.89 | 406.12 | 481.86
0.38 | 148.52 | 416.24 | 492.7
0.39 | 149.62 | 426.28 | 503.18
0.4 | 150.78 | 435.97 | 513.62
0.41 | 151.9 | 445.63 | 523.87
0.42 | 153.05 | 455.12 | 533.98
0.43 | 154.08 | 464.19 | 543.87
0.44 | 154.99 | 473.21 | 553.27
0.45 | 155.83 | 481.62 | 562.79
0.46 | 156.65 | 490.09 | 571.9
0.47 | 157.73 | 498.13 | 580.8
0.48 | 158.31 | 505.91 | 589.4
0.49 | 158.99 | 513.41 | 598.1
0.5 | 159.67 | 520.55 | 606.4

## Tranconductance (mS-mm)
VGS (V) | VDS = 0.100 V | VDS = 0.500 V | VDS = 0.900 V
-0.75 | -0.001074 | -0.00336 | -0.01253
-0.74 | -0.001362 | -0.00371 | -0.01082
-0.73 | -0.001352 | -0.004015 | -0.010245
-0.72 | -0.001148 | -0.003965 | -0.011005
-0.71 | -0.0011635 | -0.004115 | -0.00937
-0.7 | -0.0010845 | -0.003695 | -0.010695
-0.69 | -0.001021 | -0.003215 | -0.01082
-0.68 | -0.0010245 | -0.00359 | -0.008975
-0.67 | -0.000965 | -0.00347 | -0.009465
-0.66 | -0.0008845 | -0.00334 | -0.009475
-0.65 | -0.0008805 | -0.002965 | -0.00938
-0.64 | -0.0009455 | -0.002815 | -0.008395
-0.63 | -0.000837 | -0.00321 | -0.00777
-0.62 | -0.000636 | -0.002665 | -0.00835
-0.61 | -0.000712 | -0.00235 | -0.008145
-0.6 | -0.000702 | -0.002505 | -0.00799
-0.59 | -0.00067 | -0.00254 | -0.007295
-0.58 | -0.000696 | -0.002355 | -0.007005
-0.57 | -0.0006075 | -0.00237 | -0.00593
-0.56 | -0.000562 | -0.00217 | -0.005935
-0.55 | -0.0005515 | -0.00199 | -0.006745
-0.54 | -0.0004695 | -0.001775 | -0.0065
-0.53 | -0.000466 | -0.001705 | -0.00647
-0.52 | -0.000417 | -0.00182 | -0.00538
-0.51 | -0.0003675 | -0.00145 | -0.00426
-0.5 | -0.0003175 | -0.001036 | -0.003375
-0.49 | -0.0001805 | -0.000713 | -0.002805
-0.48 | -7.45e-05 | -0.000373 | -0.00147
-0.47 | 2.7e-05 | -0.0001445 | 0.00056
-0.46 | 0.0002365 | 0.0005585 | 0.00338
-0.45 | 0.00052 | 0.0015905 | 0.006205
-0.44 | 0.000852 | 0.0028645 | 0.00998
-0.43 | 0.001284 | 0.004907 | 0.015845
-0.42 | 0.001889 | 0.007001 | 0.024235
-0.41 | 0.002815 | 0.009885 | 0.03544
-0.4 | 0.0039975 | 0.014485 | 0.052615
-0.39 | 0.005578 | 0.020645 | 0.07527
-0.38 | 0.007722 | 0.028475 | 0.107645
-0.37 | 0.010707 | 0.03923 | 0.15153
-0.36 | 0.016937 | 0.054895 | 0.20745
-0.35 | 0.0232905 | 0.076945 | 0.2916
-0.34 | 0.02945 | 0.10614 | 0.4091
-0.33 | 0.040545 | 0.15253 | 0.5662
-0.32 | 0.0556 | 0.206295 | 0.77965
-0.31 | 0.076395 | 0.2779 | 1.07865
-0.3 | 0.1045 | 0.3791 | 1.5008
-0.29 | 0.15465 | 0.52035 | 2.02515
-0.28 | 0.21054 | 0.72355 | 2.789
-0.27 | 0.274 | 0.9873 | 3.7845
-0.26 | 0.36965 | 1.3553 | 5.109
-0.25 | 0.50155 | 1.8155 | 6.921
-0.24 | 0.6848 | 2.4585 | 9.298
-0.23 | 0.92985 | 3.312 | 12.568
-0.22 | 1.25095 | 4.4445 | 16.7455
-0.21 | 1.78255 | 5.8925 | 22.291
-0.2 | 2.39515 | 7.9495 | 29.555
-0.19 | 3.127 | 10.7505 | 39.02
-0.18 | 4.182 | 14.1595 | 50.53
-0.17 | 5.5725 | 18.764 | 65.03
-0.16 | 7.4065 | 24.565 | 82.985
-0.15 | 9.8935 | 32.26 | 106.42
-0.14 | 13.0545 | 41.645 | 133.755
-0.13 | 17.1985 | 53.52 | 164.93
-0.12 | 22.47 | 69.2 | 198.35
-0.11 | 29.35 | 86.9 | 237.45
-0.1 | 38.35 | 109.8 | 280.8
-0.09 | 48.875 | 135.97 | 328.1
-0.08 | 62.035 | 166.125 | 375.9
-0.07 | 77.545 | 202.35 | 424.7
-0.06 | 97.25 | 242.15 | 482.05
-0.05 | 118.38 | 284.3 | 532.6
-0.04 | 142.615 | 332.5 | 582.75
-0.03 | 171.9 | 384.9 | 634.6
-0.02 | 204 | 435.4 | 690.7
-0.01 | 239.05 | 488.8 | 741.25
0 | 272.15 | 542.75 | 786.5
0.01 | 306 | 590.5 | 819
0.02 | 341.05 | 640.55 | 866.5
0.03 | 375.5 | 686.35 | 912
0.04 | 405.45 | 728.4 | 938.5
0.05 | 432.25 | 779.5 | 979
0.06 | 460.05 | 824 | 1012
0.07 | 480.75 | 857 | 1040
0.08 | 493.65 | 890.5 | 1067
0.09 | 502.8 | 925 | 1088.5
0.1 | 504.65 | 953.5 | 1101.5
0.11 | 509.5 | 976.5 | 1132.5
0.12 | 514 | 1004 | 1155
0.13 | 506.5 | 1029.5 | 1159.5
0.14 | 497.5 | 1046 | 1180.5
0.15 | 489.5 | 1074 | 1186.5
0.16 | 473 | 1082.5 | 1193
0.17 | 452 | 1089 | 1206.5
0.18 | 438.5 | 1109.5 | 1209
0.19 | 418.5 | 1115.5 | 1215.5
0.2 | 398.5 | 1129.5 | 1222.5
0.21 | 384 | 1138 | 1222.5
0.22 | 358.5 | 1134 | 1217.5
0.23 | 339.5 | 1140 | 1218
0.24 | 320 | 1147.5 | 1217
0.25 | 297.5 | 1136.5 | 1215
0.26 | 287 | 1135 | 1211
0.27 | 274 | 1139.5 | 1201
0.28 | 252 | 1132.5 | 1198
0.29 | 234 | 1135 | 1186
0.3 | 220 | 1119.5 | 1178
0.31 | 206.5 | 1108 | 1174.5
0.32 | 207.5 | 1107.5 | 1158
0.33 | 188.5 | 1088 | 1149
0.34 | 161 | 1075 | 1127
0.35 | 156 | 1060.5 | 1116
0.36 | 143.5 | 1050.5 | 1110
0.37 | 148 | 1032 | 1090
0.38 | 136.5 | 1008 | 1066
0.39 | 113 | 986.5 | 1046
0.4 | 114 | 967.5 | 1034.5
0.41 | 113.5 | 957.5 | 1018
0.42 | 109 | 928 | 1000
0.43 | 97 | 904.5 | 964.5
0.44 | 87.5 | 871.5 | 946
0.45 | 83 | 844 | 931.5
0.46 | 95 | 825.5 | 900.5
0.47 | 83 | 791 | 875
0.48 | 63 | 764 | 865
0.49 | 68 | 732 | 850
0.5 | 68 | 714 | 830