## IDS-VDS Characteristic (mA-mm)
VGS (V) | VDS = 0.100 V | VDS = 0.500 V | VDS = 0.900 V
-0.75 | 0.0003286 | 0.0012955 | 0.0042639
-0.74 | 0.00031398 | 0.0012438 | 0.0041171
-0.73 | 0.00030005 | 0.0012061 | 0.0039983
-0.72 | 0.00028845 | 0.0011641 | 0.0038707
-0.71 | 0.00027252 | 0.0011252 | 0.0037371
-0.7 | 0.00025926 | 0.0010809 | 0.003632
-0.69 | 0.00024836 | 0.0010474 | 0.0035188
-0.68 | 0.00023717 | 0.0010095 | 0.0034059
-0.67 | 0.00022649 | 0.0009788 | 0.0033134
-0.66 | 0.00021667 | 0.0009393 | 0.0032009
-0.65 | 0.00020671 | 0.0009072 | 0.0031137
-0.64 | 0.00019731 | 0.000875 | 0.0030225
-0.63 | 0.00018796 | 0.0008464 | 0.002932
-0.62 | 0.00018054 | 0.000816 | 0.0028366
-0.61 | 0.00017181 | 0.0007855 | 0.0027425
-0.6 | 0.00016414 | 0.0007528 | 0.0026679
-0.59 | 0.00015707 | 0.0007272 | 0.0025735
-0.58 | 0.00014964 | 0.0007019 | 0.0024982
-0.57 | 0.0001438 | 0.0006753 | 0.0024163
-0.56 | 0.00013672 | 0.0006549 | 0.0023401
-0.55 | 0.00013109 | 0.0006339 | 0.0022694
-0.54 | 0.00012573 | 0.0006107 | 0.0022165
-0.53 | 0.00012012 | 0.0005885 | 0.0021523
-0.52 | 0.00011467 | 0.0005734 | 0.002086
-0.51 | 0.00011039 | 0.0005517 | 0.0020328
-0.5 | 0.0001072 | 0.0005369 | 0.0019911
-0.49 | 0.00010367 | 0.0005243 | 0.0019393
-0.48 | 0.00010228 | 0.0005172 | 0.0019233
-0.47 | 0.00010064 | 0.0005121 | 0.0018996
-0.46 | 0.0001018 | 0.0005134 | 0.0019146
-0.45 | 0.0001047 | 0.0005257 | 0.0019422
-0.44 | 0.00011036 | 0.000544 | 0.0020075
-0.43 | 0.00011944 | 0.0005765 | 0.0021309
-0.42 | 0.00013506 | 0.0006284 | 0.0023264
-0.41 | 0.00015777 | 0.0007056 | 0.0025947
-0.4 | 0.00018949 | 0.0008202 | 0.0030087
-0.39 | 0.00023504 | 0.000983 | 0.0035961
-0.38 | 0.00029764 | 0.0012133 | 0.004439
-0.37 | 0.0003857 | 0.0015354 | 0.0056257
-0.36 | 0.00050823 | 0.0019835 | 0.007385
-0.35 | 0.0007192 | 0.0026057 | 0.009739
-0.34 | 0.0009715 | 0.0034835 | 0.012999
-0.33 | 0.0013099 | 0.0046604 | 0.017575
-0.32 | 0.0017787 | 0.006473 | 0.023988
-0.31 | 0.0024086 | 0.008739 | 0.032803
-0.3 | 0.0032894 | 0.011939 | 0.045031
-0.29 | 0.0044957 | 0.016244 | 0.06176
-0.28 | 0.006367 | 0.022207 | 0.08458
-0.27 | 0.008678 | 0.030346 | 0.11578
-0.26 | 0.011798 | 0.041565 | 0.15887
-0.25 | 0.016032 | 0.05664 | 0.21604
-0.24 | 0.021788 | 0.07798 | 0.29364
-0.23 | 0.029687 | 0.10559 | 0.39746
-0.22 | 0.04026 | 0.14315 | 0.53832
-0.21 | 0.054519 | 0.19337 | 0.7289
-0.2 | 0.07579 | 0.261 | 0.9771
-0.19 | 0.10227 | 0.35135 | 1.3143
-0.18 | 0.13819 | 0.4725 | 1.744
-0.17 | 0.18566 | 0.6315 | 2.2938
-0.16 | 0.24888 | 0.8402 | 3.0334
-0.15 | 0.33398 | 1.1098 | 3.9365
-0.14 | 0.44626 | 1.4759 | 5.0938
-0.13 | 0.5964 | 1.942 | 6.56
-0.12 | 0.7926 | 2.5367 | 8.376
-0.11 | 1.046 | 3.3131 | 10.514
-0.1 | 1.3824 | 4.2528 | 13.096
-0.09 | 1.8111 | 5.4773 | 16.154
-0.08 | 2.3635 | 6.965 | 19.58
-0.07 | 3.0554 | 8.767 | 23.608
-0.06 | 3.9214 | 10.981 | 28.05
-0.05 | 5.0023 | 13.582 | 33.164
-0.04 | 6.287 | 16.629 | 38.723
-0.03 | 7.866 | 20.231 | 44.743
-0.02 | 9.724 | 24.294 | 51.322
-0.01 | 11.951 | 28.826 | 58.53
0 | 14.494 | 34.013 | 66.16
0.01 | 17.386 | 39.641 | 74.13
0.02 | 20.594 | 45.79 | 82.47
0.03 | 24.204 | 52.543 | 91.43
0.04 | 28.096 | 59.53 | 100.62
0.05 | 32.316 | 67.09 | 110.24
0.06 | 36.752 | 75 | 120.23
0.07 | 41.456 | 83.54 | 130.42
0.08 | 46.308 | 92.26 | 141.04
0.09 | 51.289 | 101.3 | 151.72
0.1 | 56.416 | 110.56 | 162.69
0.11 | 61.43 | 120.34 | 174.05
0.12 | 66.68 | 130.41 | 185.23
0.13 | 71.73 | 140.55 | 196.94
0.14 | 76.74 | 150.99 | 208.62
0.15 | 81.62 | 161.32 | 220.32
0.16 | 86.46 | 172.17 | 232.43
0.17 | 91.09 | 183.12 | 244.28
0.18 | 95.57 | 194.1 | 256.38
0.19 | 99.89 | 205.22 | 268.44
0.2 | 103.88 | 216.39 | 280.66
0.21 | 107.82 | 227.83 | 292.89
0.22 | 111.5 | 239.19 | 305.05
0.23 | 115.02 | 250.57 | 317.22
0.24 | 118.35 | 261.89 | 329.42
0.25 | 121.61 | 273.45 | 341.71
0.26 | 124.42 | 284.85 | 353.67
0.27 | 127.13 | 296.19 | 365.87
0.28 | 129.73 | 307.61 | 377.82
0.29 | 132.22 | 318.7 | 389.72
0.3 | 134.78 | 330.17 | 401.8
0.31 | 136.81 | 341.31 | 413.37
0.32 | 138.72 | 352.37 | 425.09
0.33 | 140.57 | 363.4 | 436.68
0.34 | 142.22 | 374.08 | 447.98
0.35 | 144.2 | 384.93 | 459.2
0.36 | 145.65 | 395.4 | 470.3
0.37 | 146.95 | 405.93 | 481.32
0.38 | 148.29 | 416.03 | 492.17
0.39 | 149.79 | 426.05 | 502.76
0.4 | 151.06 | 435.89 | 513.09
0.41 | 152.09 | 445.47 | 523.35
0.42 | 153.08 | 454.95 | 533.6
0.43 | 154.12 | 464 | 543.39
0.44 | 155.32 | 472.92 | 553.1
0.45 | 156.11 | 481.57 | 562.42
0.46 | 156.85 | 490.04 | 571.7
0.47 | 157.59 | 498.08 | 580.5
0.48 | 158.21 | 505.77 | 589.4
0.49 | 159.37 | 513.32 | 597.8
0.5 | 159.76 | 520.61 | 606

## Tranconductance (mS-mm)
VGS (V) | VDS = 0.100 V | VDS = 0.500 V | VDS = 0.900 V
-0.75 | -0.001462 | -0.00517 | -0.01468
-0.74 | -0.0014275 | -0.00447 | -0.01328
-0.73 | -0.0012765 | -0.003985 | -0.01232
-0.72 | -0.0013765 | -0.004045 | -0.01306
-0.71 | -0.0014595 | -0.00416 | -0.011935
-0.7 | -0.001208 | -0.00389 | -0.010915
-0.69 | -0.0011045 | -0.00357 | -0.011305
-0.68 | -0.0010935 | -0.00343 | -0.01027
-0.67 | -0.001025 | -0.00351 | -0.01025
-0.66 | -0.000989 | -0.00358 | -0.009985
-0.65 | -0.000968 | -0.003215 | -0.00892
-0.64 | -0.0009375 | -0.00304 | -0.009085
-0.63 | -0.0008385 | -0.00295 | -0.009295
-0.62 | -0.0008075 | -0.003045 | -0.009475
-0.61 | -0.00082 | -0.00316 | -0.008435
-0.6 | -0.000737 | -0.002915 | -0.00845
-0.59 | -0.000725 | -0.002545 | -0.008485
-0.58 | -0.0006635 | -0.002595 | -0.00786
-0.57 | -0.000646 | -0.00235 | -0.007905
-0.56 | -0.0006355 | -0.00207 | -0.007345
-0.55 | -0.0005495 | -0.00221 | -0.00618
-0.54 | -0.0005485 | -0.00227 | -0.005855
-0.53 | -0.000553 | -0.001865 | -0.006525
-0.52 | -0.0004865 | -0.00184 | -0.005975
-0.51 | -0.0003735 | -0.001825 | -0.004745
-0.5 | -0.000336 | -0.00137 | -0.004675
-0.49 | -0.000246 | -0.000985 | -0.00339
-0.48 | -0.0001515 | -0.00061 | -0.001985
-0.47 | -2.4e-05 | -0.00019 | -0.000435
-0.46 | 0.000203 | 0.00068 | 0.00213
-0.45 | 0.000428 | 0.00153 | 0.004645
-0.44 | 0.000737 | 0.00254 | 0.009435
-0.43 | 0.001235 | 0.00422 | 0.015945
-0.42 | 0.0019165 | 0.006455 | 0.02319
-0.41 | 0.0027215 | 0.00959 | 0.034115
-0.4 | 0.0038635 | 0.01387 | 0.05007
-0.39 | 0.0054075 | 0.019655 | 0.071515
-0.38 | 0.007533 | 0.02762 | 0.10148
-0.37 | 0.0105295 | 0.03851 | 0.1473
-0.36 | 0.016675 | 0.053515 | 0.205665
-0.35 | 0.0231635 | 0.075 | 0.2807
-0.34 | 0.029535 | 0.102735 | 0.3918
-0.33 | 0.04036 | 0.149475 | 0.54945
-0.32 | 0.054935 | 0.20393 | 0.7614
-0.31 | 0.075535 | 0.2733 | 1.05215
-0.3 | 0.104355 | 0.37525 | 1.44785
-0.29 | 0.15388 | 0.5134 | 1.97745
-0.28 | 0.209115 | 0.7051 | 2.701
-0.27 | 0.27155 | 0.9679 | 3.7145
-0.26 | 0.3677 | 1.3147 | 5.013
-0.25 | 0.4995 | 1.82075 | 6.7385
-0.24 | 0.68275 | 2.4475 | 9.071
-0.23 | 0.9236 | 3.2585 | 12.234
-0.22 | 1.2416 | 4.389 | 16.572
-0.21 | 1.7765 | 5.8925 | 21.939
-0.2 | 2.38755 | 7.899 | 29.27
-0.19 | 3.12 | 10.575 | 38.345
-0.18 | 4.1695 | 14.0075 | 48.975
-0.17 | 5.5345 | 18.385 | 64.47
-0.16 | 7.416 | 23.915 | 82.135
-0.15 | 9.869 | 31.785 | 103.02
-0.14 | 13.121 | 41.61 | 131.175
-0.13 | 17.317 | 53.04 | 164.11
-0.12 | 22.48 | 68.555 | 197.7
-0.11 | 29.49 | 85.805 | 236
-0.1 | 38.255 | 108.21 | 282
-0.09 | 49.055 | 135.61 | 324.2
-0.08 | 62.215 | 164.485 | 372.7
-0.07 | 77.895 | 200.8 | 423.5
-0.06 | 97.345 | 240.75 | 477.8
-0.05 | 118.28 | 282.4 | 533.65
-0.04 | 143.185 | 332.45 | 578.95
-0.03 | 171.85 | 383.25 | 629.95
-0.02 | 204.25 | 429.75 | 689.35
-0.01 | 238.5 | 485.95 | 741.9
0 | 271.75 | 540.75 | 780
0.01 | 305 | 588.85 | 815.5
0.02 | 340.9 | 645.1 | 865
0.03 | 375.1 | 687 | 907.5
0.04 | 405.6 | 727.35 | 940.5
0.05 | 432.8 | 773.5 | 980.5
0.06 | 457 | 822.5 | 1009
0.07 | 477.8 | 863 | 1040.5
0.08 | 491.65 | 888 | 1065
0.09 | 505.4 | 915 | 1082.5
0.1 | 507.05 | 952 | 1116.5
0.11 | 513.2 | 992.5 | 1127
0.12 | 515 | 1010.5 | 1144.5
0.13 | 503 | 1029 | 1169.5
0.14 | 494.5 | 1038.5 | 1169
0.15 | 486 | 1059 | 1190.5
0.16 | 473.5 | 1090 | 1198
0.17 | 455.5 | 1096.5 | 1197.5
0.18 | 440 | 1105 | 1208
0.19 | 415.5 | 1114.5 | 1214
0.2 | 396.5 | 1130.5 | 1222.5
0.21 | 381 | 1140 | 1219.5
0.22 | 360 | 1137 | 1216.5
0.23 | 342.5 | 1135 | 1218.5
0.24 | 329.5 | 1144 | 1224.5
0.25 | 303.5 | 1148 | 1212.5
0.26 | 276 | 1137 | 1208
0.27 | 265.5 | 1138 | 1207.5
0.28 | 254.5 | 1125.5 | 1192.5
0.29 | 252.5 | 1128 | 1199
0.3 | 229.5 | 1130.5 | 1182.5
0.31 | 197 | 1110 | 1164.5
0.32 | 188 | 1104.5 | 1165.5
0.33 | 175 | 1085.5 | 1144.5
0.34 | 181.5 | 1076.5 | 1126
0.35 | 171.5 | 1066 | 1116
0.36 | 137.5 | 1050 | 1106
0.37 | 132 | 1031.5 | 1093.5
0.38 | 142 | 1006 | 1072
0.39 | 138.5 | 993 | 1046
0.4 | 115 | 971 | 1029.5
0.41 | 101 | 953 | 1025.5
0.42 | 101.5 | 926.5 | 1002
0.43 | 112 | 898.5 | 975
0.44 | 99.5 | 878.5 | 951.5
0.45 | 76.5 | 856 | 930
0.46 | 74 | 825.5 | 904
0.47 | 68 | 786.5 | 885
0.48 | 89 | 762 | 865
0.49 | 77.5 | 742 | 830
0.5 | 39 | 729 | 820