## IDS-VDS Characteristic (mA-mm)
VGS (V) | VDS = 0.100 V | VDS = 0.500 V | VDS = 0.900 V
-0.75 | 0.00027766 | 0.0011061 | 0.0036478
-0.74 | 0.00026391 | 0.0010676 | 0.0035369
-0.73 | 0.00025342 | 0.0010323 | 0.0034192
-0.72 | 0.00024136 | 0.0009997 | 0.0033504
-0.71 | 0.00023199 | 0.0009601 | 0.0032501
-0.7 | 0.00022134 | 0.0009304 | 0.0031365
-0.69 | 0.00021265 | 0.000898 | 0.0030409
-0.68 | 0.00020292 | 0.0008617 | 0.0029346
-0.67 | 0.00019468 | 0.0008306 | 0.0028502
-0.66 | 0.00018556 | 0.0008008 | 0.0027692
-0.65 | 0.00017745 | 0.00077 | 0.002681
-0.64 | 0.00016963 | 0.0007433 | 0.0025966
-0.63 | 0.00016214 | 0.0007223 | 0.0025249
-0.62 | 0.00015622 | 0.000691 | 0.0024424
-0.61 | 0.00014748 | 0.0006671 | 0.0023514
-0.6 | 0.00014194 | 0.0006439 | 0.0022948
-0.59 | 0.00013449 | 0.0006233 | 0.0022048
-0.58 | 0.00012835 | 0.0005969 | 0.0021441
-0.57 | 0.00012193 | 0.0005798 | 0.0020703
-0.56 | 0.00011804 | 0.000558 | 0.0020101
-0.55 | 0.00011216 | 0.0005418 | 0.0019396
-0.54 | 0.00010725 | 0.0005241 | 0.0018821
-0.53 | 0.00010366 | 0.0005027 | 0.0018395
-0.52 | 9.858e-05 | 0.00048738 | 0.0017842
-0.51 | 9.642e-05 | 0.00047561 | 0.0017363
-0.5 | 9.298e-05 | 0.00046156 | 0.0017008
-0.49 | 9.161e-05 | 0.00045247 | 0.0016731
-0.48 | 9.057e-05 | 0.00044585 | 0.0016505
-0.47 | 9.129e-05 | 0.00044796 | 0.0016436
-0.46 | 9.289e-05 | 0.00044793 | 0.001647
-0.45 | 9.778e-05 | 0.00046288 | 0.0016986
-0.44 | 0.00010563 | 0.00048447 | 0.0017651
-0.43 | 0.00011809 | 0.00052419 | 0.0018904
-0.42 | 0.00013607 | 0.0005801 | 0.0020653
-0.41 | 0.00016243 | 0.0006627 | 0.0023471
-0.4 | 0.0002013 | 0.0007788 | 0.0027459
-0.39 | 0.00025422 | 0.0009562 | 0.0033173
-0.38 | 0.00033317 | 0.0011917 | 0.0041416
-0.37 | 0.00043262 | 0.0015186 | 0.0052875
-0.36 | 0.0005941 | 0.0019841 | 0.007002
-0.35 | 0.0007893 | 0.0026156 | 0.009264
-0.34 | 0.001086 | 0.0035396 | 0.012487
-0.33 | 0.0014482 | 0.004708 | 0.016906
-0.32 | 0.0020037 | 0.00653 | 0.02303
-0.31 | 0.0027052 | 0.008854 | 0.031548
-0.3 | 0.0037515 | 0.012106 | 0.043424
-0.29 | 0.0050947 | 0.016358 | 0.05962
-0.28 | 0.007186 | 0.022491 | 0.08172
-0.27 | 0.009725 | 0.030532 | 0.11246
-0.26 | 0.013391 | 0.041991 | 0.15301
-0.25 | 0.018043 | 0.056599 | 0.20986
-0.24 | 0.024879 | 0.07798 | 0.28379
-0.23 | 0.033527 | 0.10488 | 0.38767
-0.22 | 0.045934 | 0.1434 | 0.52514
-0.21 | 0.06317 | 0.19137 | 0.7103
-0.2 | 0.08454 | 0.25982 | 0.9539
-0.19 | 0.11445 | 0.34879 | 1.2759
-0.18 | 0.1546 | 0.46783 | 1.711
-0.17 | 0.20694 | 0.627 | 2.2655
-0.16 | 0.2797 | 0.831 | 2.9745
-0.15 | 0.36971 | 1.11 | 3.8879
-0.14 | 0.50142 | 1.4574 | 5.0561
-0.13 | 0.6566 | 1.9308 | 6.504
-0.12 | 0.8816 | 2.5186 | 8.286
-0.11 | 1.1525 | 3.2796 | 10.418
-0.1 | 1.5255 | 4.2377 | 12.997
-0.09 | 1.9928 | 5.4403 | 15.977
-0.08 | 2.5834 | 6.934 | 19.488
-0.07 | 3.342 | 8.735 | 23.429
-0.06 | 4.2521 | 10.957 | 27.942
-0.05 | 5.452 | 13.56 | 33.072
-0.04 | 6.755 | 16.571 | 38.592
-0.03 | 8.511 | 20.182 | 44.731
-0.02 | 10.432 | 24.219 | 51.234
-0.01 | 12.811 | 28.874 | 58.44
0 | 15.416 | 33.969 | 66.08
0.01 | 18.466 | 39.641 | 74.18
0.02 | 21.771 | 45.781 | 82.58
0.03 | 25.459 | 52.516 | 91.56
0.04 | 29.561 | 59.56 | 100.69
0.05 | 33.68 | 67.18 | 110.38
0.06 | 38.378 | 75.08 | 120.34
0.07 | 43.054 | 83.67 | 130.58
0.08 | 48.083 | 92.34 | 141.16
0.09 | 53.08 | 101.45 | 151.86
0.1 | 58.08 | 110.84 | 162.86
0.11 | 63.31 | 120.41 | 174.12
0.12 | 68.3 | 130.58 | 185.62
0.13 | 73.59 | 140.77 | 197.07
0.14 | 78.45 | 151.1 | 208.85
0.15 | 83.52 | 161.72 | 220.6
0.16 | 88.22 | 172.41 | 232.66
0.17 | 92.85 | 183.55 | 244.69
0.18 | 97.35 | 194.4 | 256.54
0.19 | 101.4 | 205.57 | 268.84
0.2 | 105.61 | 216.81 | 280.98
0.21 | 109.37 | 228.15 | 293.33
0.22 | 113.16 | 239.56 | 305.58
0.23 | 116.73 | 250.99 | 317.69
0.24 | 119.83 | 262.45 | 329.97
0.25 | 122.92 | 273.89 | 342.21
0.26 | 125.71 | 285.37 | 354.31
0.27 | 128.55 | 296.78 | 366.26
0.28 | 131.16 | 308.1 | 378.37
0.29 | 133.66 | 319.54 | 390.17
0.3 | 135.79 | 330.68 | 402.23
0.31 | 137.81 | 341.98 | 414.07
0.32 | 139.87 | 353.09 | 425.56
0.33 | 141.76 | 364.06 | 437.27
0.34 | 143.61 | 375.02 | 448.7
0.35 | 145.07 | 385.61 | 459.92
0.36 | 146.61 | 396.21 | 471.14
0.37 | 148.21 | 406.73 | 482.04
0.38 | 149.49 | 417 | 492.98
0.39 | 150.81 | 426.99 | 503.55
0.4 | 151.82 | 436.81 | 514.01
0.41 | 152.8 | 446.43 | 524.23
0.42 | 154.12 | 455.84 | 534.46
0.43 | 155.05 | 465.19 | 544.31
0.44 | 155.89 | 473.94 | 553.96
0.45 | 156.71 | 482.63 | 563.5
0.46 | 157.61 | 491.05 | 572.5
0.47 | 158.39 | 499.16 | 581.8
0.48 | 159.25 | 506.98 | 590.2
0.49 | 159.72 | 514.45 | 599
0.5 | 160.4 | 521.71 | 607.1

## Tranconductance (mS-mm)
VGS (V) | VDS = 0.100 V | VDS = 0.500 V | VDS = 0.900 V
-0.75 | -0.001375 | -0.00385 | -0.01109
-0.74 | -0.001212 | -0.00369 | -0.01143
-0.73 | -0.0011275 | -0.003395 | -0.009325
-0.72 | -0.0010715 | -0.00361 | -0.008455
-0.71 | -0.001001 | -0.003465 | -0.010695
-0.7 | -0.000967 | -0.003105 | -0.01046
-0.69 | -0.000921 | -0.003435 | -0.010095
-0.68 | -0.0008985 | -0.00337 | -0.009535
-0.67 | -0.000868 | -0.003045 | -0.00827
-0.66 | -0.0008615 | -0.00303 | -0.00846
-0.65 | -0.0007965 | -0.002875 | -0.00863
-0.64 | -0.0007655 | -0.002385 | -0.007805
-0.63 | -0.0006705 | -0.002615 | -0.00771
-0.62 | -0.000733 | -0.00276 | -0.008675
-0.61 | -0.000714 | -0.002355 | -0.00738
-0.6 | -0.0006495 | -0.00219 | -0.00733
-0.59 | -0.0006795 | -0.00235 | -0.007535
-0.58 | -0.000628 | -0.002175 | -0.006725
-0.57 | -0.0005155 | -0.001945 | -0.0067
-0.56 | -0.0004885 | -0.0019 | -0.006535
-0.55 | -0.0005395 | -0.001695 | -0.0064
-0.54 | -0.000425 | -0.001955 | -0.005005
-0.53 | -0.0004335 | -0.001836 | -0.004895
-0.52 | -0.000362 | -0.0013545 | -0.00516
-0.51 | -0.00028 | -0.001291 | -0.00417
-0.5 | -0.0002405 | -0.001157 | -0.00316
-0.49 | -0.0001205 | -0.0007855 | -0.002515
-0.48 | -1.6e-05 | -0.0002255 | -0.001475
-0.47 | 0.000116 | 0.000104 | -0.000175
-0.46 | 0.0003245 | 0.000746 | 0.00275
-0.45 | 0.000637 | 0.001827 | 0.005905
-0.44 | 0.0010155 | 0.0030655 | 0.00959
-0.43 | 0.001522 | 0.0047815 | 0.01501
-0.42 | 0.002217 | 0.0069255 | 0.022835
-0.41 | 0.0032615 | 0.009935 | 0.03403
-0.4 | 0.0045895 | 0.014675 | 0.04851
-0.39 | 0.0065935 | 0.020645 | 0.069785
-0.38 | 0.00892 | 0.02812 | 0.09851
-0.37 | 0.0130465 | 0.03962 | 0.14302
-0.36 | 0.017834 | 0.05485 | 0.198825
-0.35 | 0.024595 | 0.077775 | 0.27425
-0.34 | 0.032945 | 0.10462 | 0.3821
-0.33 | 0.045885 | 0.14952 | 0.52715
-0.32 | 0.06285 | 0.2073 | 0.7321
-0.31 | 0.08739 | 0.2788 | 1.0197
-0.3 | 0.119475 | 0.3752 | 1.4036
-0.29 | 0.171725 | 0.51925 | 1.9148
-0.28 | 0.231515 | 0.7087 | 2.642
-0.27 | 0.31025 | 0.975 | 3.5645
-0.26 | 0.4159 | 1.30335 | 4.87
-0.25 | 0.5744 | 1.79945 | 6.539
-0.24 | 0.7742 | 2.41405 | 8.8905
-0.23 | 1.05275 | 3.271 | 12.0675
-0.22 | 1.48215 | 4.3245 | 16.1315
-0.21 | 1.9303 | 5.821 | 21.438
-0.2 | 2.564 | 7.871 | 28.28
-0.19 | 3.503 | 10.4005 | 37.855
-0.18 | 4.6245 | 13.9105 | 49.48
-0.17 | 6.255 | 18.1585 | 63.175
-0.16 | 8.1385 | 24.15 | 81.12
-0.15 | 11.086 | 31.32 | 104.08
-0.14 | 14.3445 | 41.04 | 130.805
-0.13 | 19.009 | 53.06 | 161.495
-0.12 | 24.795 | 67.44 | 195.7
-0.11 | 32.195 | 85.955 | 235.55
-0.1 | 42.015 | 108.035 | 277.95
-0.09 | 52.895 | 134.815 | 324.55
-0.08 | 67.46 | 164.735 | 372.6
-0.07 | 83.435 | 201.15 | 422.7
-0.06 | 105.5 | 241.25 | 482.15
-0.05 | 125.145 | 280.7 | 532.5
-0.04 | 152.95 | 331.1 | 582.95
-0.03 | 183.85 | 382.4 | 632.1
-0.02 | 215 | 434.6 | 685.45
-0.01 | 249.2 | 487.5 | 742.3
0 | 282.75 | 538.35 | 787
0.01 | 317.75 | 590.6 | 825
0.02 | 349.65 | 643.75 | 869
0.03 | 389.5 | 688.95 | 905.5
0.04 | 411.05 | 733.2 | 941
0.05 | 440.85 | 776 | 982.5
0.06 | 468.7 | 824.5 | 1010
0.07 | 485.25 | 863 | 1041
0.08 | 501.3 | 889 | 1064
0.09 | 499.85 | 925 | 1085
0.1 | 511.5 | 948 | 1113
0.11 | 511 | 987 | 1138
0.12 | 514 | 1018 | 1147.5
0.13 | 507.5 | 1026 | 1161.5
0.14 | 496.5 | 1047.5 | 1176.5
0.15 | 488.5 | 1065.5 | 1190.5
0.16 | 466.5 | 1091.5 | 1204.5
0.17 | 456.5 | 1099.5 | 1194
0.18 | 427.5 | 1101 | 1207.5
0.19 | 413 | 1120.5 | 1222
0.2 | 398.5 | 1129 | 1224.5
0.21 | 377.5 | 1137.5 | 1230
0.22 | 368 | 1142 | 1218
0.23 | 333.5 | 1144.5 | 1219.5
0.24 | 309.5 | 1145 | 1226
0.25 | 294 | 1146 | 1217
0.26 | 281.5 | 1144.5 | 1202.5
0.27 | 272.5 | 1136.5 | 1203
0.28 | 255.5 | 1138 | 1195.5
0.29 | 231.5 | 1129 | 1193
0.3 | 207.5 | 1122 | 1195
0.31 | 204 | 1120.5 | 1166.5
0.32 | 197.5 | 1104 | 1160
0.33 | 187 | 1096.5 | 1157
0.34 | 165.5 | 1077.5 | 1132.5
0.35 | 150 | 1059.5 | 1122
0.36 | 157 | 1056 | 1106
0.37 | 144 | 1039.5 | 1092
0.38 | 130 | 1013 | 1075.5
0.39 | 116.5 | 990.5 | 1051.5
0.4 | 99.5 | 972 | 1034
0.41 | 115 | 951.5 | 1022.5
0.42 | 112.5 | 938 | 1004
0.43 | 88.5 | 905 | 975
0.44 | 83 | 872 | 959.5
0.45 | 86 | 855.5 | 927
0.46 | 84 | 826.5 | 915
0.47 | 82 | 796.5 | 885
0.48 | 66.5 | 764.5 | 860
0.49 | 57.5 | 736.5 | 845
0.5 | 68 | 726 | 810