## IDS-VDS Characteristic (mA-mm)
VGS (V) | VDS = 0.100 V | VDS = 0.500 V | VDS = 0.900 V
-0.75 | 0.0003567 | 0.0014638 | 0.0048532
-0.74 | 0.000343 | 0.0014075 | 0.0047077
-0.73 | 0.00032766 | 0.001355 | 0.0045603
-0.72 | 0.00031359 | 0.0013096 | 0.0044222
-0.71 | 0.00029989 | 0.0012657 | 0.0042952
-0.7 | 0.00028493 | 0.0012185 | 0.0041792
-0.69 | 0.00027187 | 0.0011706 | 0.0040413
-0.68 | 0.00025715 | 0.0011297 | 0.0039001
-0.67 | 0.00024747 | 0.0010916 | 0.0037884
-0.66 | 0.00023676 | 0.001051 | 0.0036846
-0.65 | 0.00022712 | 0.0010157 | 0.0035581
-0.64 | 0.00021615 | 0.0009723 | 0.0034551
-0.63 | 0.00020599 | 0.0009356 | 0.0033451
-0.62 | 0.00019695 | 0.0009004 | 0.0032179
-0.61 | 0.00018875 | 0.000866 | 0.0031355
-0.6 | 0.00017965 | 0.000833 | 0.0030217
-0.59 | 0.00017184 | 0.0008013 | 0.0029224
-0.58 | 0.00016377 | 0.0007753 | 0.0028378
-0.57 | 0.00015525 | 0.000749 | 0.0027263
-0.56 | 0.00014856 | 0.000721 | 0.0026569
-0.55 | 0.00014206 | 0.000698 | 0.0025747
-0.54 | 0.00013585 | 0.0006684 | 0.0024891
-0.53 | 0.00013012 | 0.0006488 | 0.0024264
-0.52 | 0.00012432 | 0.0006282 | 0.0023522
-0.51 | 0.00011919 | 0.0006064 | 0.0022937
-0.5 | 0.00011542 | 0.0005893 | 0.0022324
-0.49 | 0.00011168 | 0.0005743 | 0.0021793
-0.48 | 0.00010908 | 0.0005599 | 0.0021397
-0.47 | 0.00010795 | 0.0005524 | 0.0021006
-0.46 | 0.00010806 | 0.0005525 | 0.0021082
-0.45 | 0.00010957 | 0.0005576 | 0.0021112
-0.44 | 0.00011462 | 0.0005705 | 0.0021651
-0.43 | 0.00012219 | 0.0005978 | 0.0022568
-0.42 | 0.00013503 | 0.0006414 | 0.0024133
-0.41 | 0.0001548 | 0.0007092 | 0.0026537
-0.4 | 0.00018306 | 0.0008063 | 0.003019
-0.39 | 0.0002238 | 0.0009516 | 0.0035342
-0.38 | 0.00028188 | 0.0011584 | 0.0042958
-0.37 | 0.00036273 | 0.0014494 | 0.005374
-0.36 | 0.00047548 | 0.0018469 | 0.006971
-0.35 | 0.0006692 | 0.0024133 | 0.009069
-0.34 | 0.0008953 | 0.0032027 | 0.012096
-0.33 | 0.0012073 | 0.0042955 | 0.016322
-0.32 | 0.0016336 | 0.005893 | 0.022142
-0.31 | 0.0022254 | 0.007971 | 0.030224
-0.3 | 0.0030452 | 0.010911 | 0.041643
-0.29 | 0.0041597 | 0.014851 | 0.05724
-0.28 | 0.005689 | 0.020387 | 0.07798
-0.27 | 0.008122 | 0.027885 | 0.10777
-0.26 | 0.011056 | 0.03822 | 0.14772
-0.25 | 0.015084 | 0.052256 | 0.20117
-0.24 | 0.020536 | 0.07239 | 0.2741
-0.23 | 0.027892 | 0.09862 | 0.37439
-0.22 | 0.038064 | 0.1336 | 0.50687
-0.21 | 0.051609 | 0.1809 | 0.685
-0.2 | 0.07175 | 0.24359 | 0.9207
-0.19 | 0.09684 | 0.32946 | 1.2382
-0.18 | 0.13117 | 0.4447 | 1.6542
-0.17 | 0.17663 | 0.594 | 2.1892
-0.16 | 0.23722 | 0.796 | 2.9021
-0.15 | 0.31809 | 1.055 | 3.7774
-0.14 | 0.42753 | 1.4031 | 4.9125
-0.13 | 0.5699 | 1.8517 | 6.337
-0.12 | 0.7596 | 2.4199 | 8.046
-0.11 | 1.0062 | 3.1543 | 10.176
-0.1 | 1.3295 | 4.0873 | 12.688
-0.09 | 1.7493 | 5.2614 | 15.612
-0.08 | 2.2745 | 6.712 | 19.077
-0.07 | 2.9577 | 8.484 | 23.009
-0.06 | 3.8019 | 10.602 | 27.453
-0.05 | 4.8602 | 13.208 | 32.484
-0.04 | 6.125 | 16.224 | 37.896
-0.03 | 7.655 | 19.712 | 43.984
-0.02 | 9.526 | 23.704 | 50.43
-0.01 | 11.685 | 28.235 | 57.45
0 | 14.227 | 33.332 | 65.08
0.01 | 17.062 | 38.931 | 73.02
0.02 | 20.268 | 44.98 | 81.37
0.03 | 23.871 | 51.564 | 90.2
0.04 | 27.742 | 58.64 | 99.45
0.05 | 31.931 | 66.18 | 109.06
0.06 | 36.358 | 74.11 | 118.94
0.07 | 41.113 | 82.54 | 129.29
0.08 | 45.968 | 91.3 | 139.62
0.09 | 50.965 | 100.3 | 150.5
0.1 | 56.03 | 109.53 | 161.46
0.11 | 60.99 | 119.31 | 172.64
0.12 | 66.26 | 129.41 | 184.09
0.13 | 71.4 | 139.48 | 195.59
0.14 | 76.42 | 149.89 | 207.33
0.15 | 81.32 | 160.39 | 219.15
0.16 | 86.21 | 171.2 | 231.22
0.17 | 90.88 | 182.14 | 242.97
0.18 | 95.39 | 193.14 | 255.19
0.19 | 99.73 | 204.11 | 267.33
0.2 | 103.81 | 215.56 | 279.48
0.21 | 107.76 | 226.91 | 291.97
0.22 | 111.56 | 238.23 | 304.01
0.23 | 115.08 | 249.77 | 316.33
0.24 | 118.4 | 261.02 | 328.52
0.25 | 121.58 | 272.65 | 340.89
0.26 | 124.44 | 284.11 | 352.97
0.27 | 127.37 | 295.54 | 365.12
0.28 | 129.85 | 306.97 | 377.1
0.29 | 132.44 | 318.2 | 389.04
0.3 | 134.77 | 329.62 | 401.09
0.31 | 136.99 | 340.8 | 412.72
0.32 | 138.99 | 351.93 | 424.49
0.33 | 140.9 | 362.95 | 436.11
0.34 | 142.78 | 373.81 | 447.6
0.35 | 144.47 | 384.63 | 458.97
0.36 | 146.17 | 395.18 | 470.02
0.37 | 147.51 | 405.8 | 481.23
0.38 | 148.86 | 415.93 | 492.05
0.39 | 150.27 | 426.09 | 502.7
0.4 | 151.34 | 436 | 513.21
0.41 | 152.7 | 445.67 | 523.46
0.42 | 153.61 | 455.27 | 533.75
0.43 | 154.64 | 464.46 | 543.67
0.44 | 155.64 | 473.49 | 553.38
0.45 | 156.56 | 482.15 | 562.82
0.46 | 157.43 | 490.68 | 572.2
0.47 | 158.26 | 498.86 | 581.2
0.48 | 159.07 | 506.75 | 589.9
0.49 | 159.83 | 514.36 | 598.8
0.5 | 160.65 | 521.65 | 607

## Tranconductance (mS-mm)
VGS (V) | VDS = 0.100 V | VDS = 0.500 V | VDS = 0.900 V
-0.75 | -0.00137 | -0.00563 | -0.01455
-0.74 | -0.001452 | -0.00544 | -0.014645
-0.73 | -0.0014705 | -0.004895 | -0.014275
-0.72 | -0.0013885 | -0.004465 | -0.013255
-0.71 | -0.001433 | -0.004555 | -0.01215
-0.7 | -0.001401 | -0.004755 | -0.012695
-0.69 | -0.001389 | -0.00444 | -0.013955
-0.68 | -0.00122 | -0.00395 | -0.012645
-0.67 | -0.0010195 | -0.003935 | -0.010775
-0.66 | -0.0010175 | -0.003795 | -0.011515
-0.65 | -0.0010305 | -0.003935 | -0.011475
-0.64 | -0.0010565 | -0.004005 | -0.01065
-0.63 | -0.00096 | -0.003595 | -0.01186
-0.62 | -0.000862 | -0.00348 | -0.01048
-0.61 | -0.000865 | -0.00337 | -0.00981
-0.6 | -0.0008455 | -0.003235 | -0.010655
-0.59 | -0.000794 | -0.002885 | -0.009195
-0.58 | -0.0008295 | -0.002615 | -0.009805
-0.57 | -0.0007605 | -0.002715 | -0.009045
-0.56 | -0.0006595 | -0.00255 | -0.00758
-0.55 | -0.0006355 | -0.00263 | -0.00839
-0.54 | -0.000597 | -0.00246 | -0.007415
-0.53 | -0.0005765 | -0.00201 | -0.006845
-0.52 | -0.0005465 | -0.00212 | -0.006635
-0.51 | -0.000445 | -0.001945 | -0.00599
-0.5 | -0.0003755 | -0.001605 | -0.00572
-0.49 | -0.000317 | -0.00147 | -0.004635
-0.48 | -0.0001865 | -0.001095 | -0.003935
-0.47 | -5.1e-05 | -0.00037 | -0.001575
-0.46 | 8.1e-05 | 0.00026 | 0.00053
-0.45 | 0.000328 | 0.0009 | 0.002845
-0.44 | 0.000631 | 0.00201 | 0.00728
-0.43 | 0.0010205 | 0.003545 | 0.01241
-0.42 | 0.0016305 | 0.00557 | 0.019845
-0.41 | 0.0024015 | 0.008245 | 0.030285
-0.4 | 0.00345 | 0.01212 | 0.044025
-0.39 | 0.004941 | 0.017605 | 0.06384
-0.38 | 0.0069465 | 0.02489 | 0.09199
-0.37 | 0.00968 | 0.034425 | 0.13376
-0.36 | 0.0153235 | 0.048195 | 0.18475
-0.35 | 0.020991 | 0.06779 | 0.25625
-0.34 | 0.026905 | 0.09411 | 0.36265
-0.33 | 0.036915 | 0.134515 | 0.5023
-0.32 | 0.050905 | 0.183775 | 0.6951
-0.31 | 0.07058 | 0.2509 | 0.97505
-0.3 | 0.096715 | 0.344 | 1.3508
-0.29 | 0.13219 | 0.4738 | 1.81685
-0.28 | 0.198115 | 0.6517 | 2.5265
-0.27 | 0.26835 | 0.89165 | 3.487
-0.26 | 0.3481 | 1.21855 | 4.67
-0.25 | 0.474 | 1.7085 | 6.319
-0.24 | 0.6404 | 2.3182 | 8.661
-0.23 | 0.8764 | 3.0605 | 11.6385
-0.22 | 1.18585 | 4.114 | 15.5305
-0.21 | 1.6843 | 5.4995 | 20.6915
-0.2 | 2.26155 | 7.428 | 27.66
-0.19 | 2.971 | 10.0555 | 36.675
-0.18 | 3.9895 | 13.227 | 47.55
-0.17 | 5.3025 | 17.565 | 62.395
-0.16 | 7.073 | 23.05 | 79.41
-0.15 | 9.5155 | 30.355 | 100.52
-0.14 | 12.5905 | 39.835 | 127.98
-0.13 | 16.6035 | 50.84 | 156.675
-0.12 | 21.815 | 65.13 | 191.95
-0.11 | 28.495 | 83.37 | 232.1
-0.1 | 37.155 | 105.355 | 271.8
-0.09 | 47.25 | 131.235 | 319.45
-0.08 | 60.42 | 161.13 | 369.85
-0.07 | 76.37 | 194.5 | 418.8
-0.06 | 95.125 | 236.2 | 473.75
-0.05 | 116.155 | 281.1 | 522.15
-0.04 | 139.74 | 325.2 | 575
-0.03 | 170.05 | 374 | 626.7
-0.02 | 201.5 | 426.15 | 673.3
-0.01 | 235.05 | 481.4 | 732.5
0 | 268.85 | 534.8 | 778.5
0.01 | 302.05 | 582.4 | 814.5
0.02 | 340.45 | 631.65 | 859
0.03 | 373.7 | 683 | 904
0.04 | 403 | 730.8 | 943
0.05 | 430.8 | 773.5 | 974.5
0.06 | 459.1 | 818 | 1011.5
0.07 | 480.5 | 859.5 | 1034
0.08 | 492.6 | 888 | 1060.5
0.09 | 503.1 | 911.5 | 1092
0.1 | 501.25 | 950.5 | 1107
0.11 | 511.5 | 994 | 1131.5
0.12 | 520.5 | 1008.5 | 1147.5
0.13 | 508 | 1024 | 1162
0.14 | 496 | 1045.5 | 1178
0.15 | 489.5 | 1065.5 | 1194.5
0.16 | 478 | 1087.5 | 1191
0.17 | 459 | 1097 | 1198.5
0.18 | 442.5 | 1098.5 | 1218
0.19 | 421 | 1121 | 1214.5
0.2 | 401.5 | 1140 | 1232
0.21 | 387.5 | 1133.5 | 1226.5
0.22 | 366 | 1143 | 1218
0.23 | 342 | 1139.5 | 1225.5
0.24 | 325 | 1144 | 1228
0.25 | 302 | 1154.5 | 1222.5
0.26 | 289.5 | 1144.5 | 1211.5
0.27 | 270.5 | 1143 | 1206.5
0.28 | 253.5 | 1133 | 1196
0.29 | 246 | 1132.5 | 1199.5
0.3 | 227.5 | 1130 | 1184
0.31 | 211 | 1115.5 | 1170
0.32 | 195.5 | 1107.5 | 1169.5
0.33 | 189.5 | 1094 | 1155.5
0.34 | 178.5 | 1084 | 1143
0.35 | 169.5 | 1068.5 | 1121
0.36 | 152 | 1058.5 | 1113
0.37 | 134.5 | 1037.5 | 1101.5
0.38 | 138 | 1014.5 | 1073.5
0.39 | 124 | 1003.5 | 1058
0.4 | 121.5 | 979 | 1038
0.41 | 113.5 | 963.5 | 1027
0.42 | 97 | 939.5 | 1010.5
0.43 | 101.5 | 911 | 981.5
0.44 | 96 | 884.5 | 957.5
0.45 | 89.5 | 859.5 | 941
0.46 | 85 | 835.5 | 919
0.47 | 82 | 803.5 | 885
0.48 | 78.5 | 775 | 880
0.49 | 79 | 745 | 855
0.5 | 82 | 729 | 820