## IDS-VDS Characteristic (mA-mm)
VGS (V) | VDS = 0.100 V | VDS = 0.500 V | VDS = 0.900 V
-0.75 | 0.00036881 | 0.0014885 | 0.0048225
-0.74 | 0.00034857 | 0.0014363 | 0.0046831
-0.73 | 0.0003365 | 0.001385 | 0.0045357
-0.72 | 0.00031919 | 0.0013366 | 0.0044319
-0.71 | 0.00030504 | 0.0012873 | 0.0042978
-0.7 | 0.00029094 | 0.0012408 | 0.0041846
-0.69 | 0.00027989 | 0.0011884 | 0.0040298
-0.68 | 0.000266 | 0.0011495 | 0.0039064
-0.67 | 0.0002554 | 0.001106 | 0.0037763
-0.66 | 0.00024286 | 0.0010642 | 0.0036742
-0.65 | 0.0002329 | 0.0010296 | 0.003536
-0.64 | 0.00022174 | 0.00099 | 0.0034531
-0.63 | 0.00021208 | 0.0009598 | 0.0033345
-0.62 | 0.00020124 | 0.0009152 | 0.0032225
-0.61 | 0.00019158 | 0.000879 | 0.0031495
-0.6 | 0.00018276 | 0.0008484 | 0.0030474
-0.59 | 0.00017476 | 0.0008181 | 0.0029389
-0.58 | 0.0001678 | 0.0007881 | 0.0028313
-0.57 | 0.00015934 | 0.0007616 | 0.0027333
-0.56 | 0.00015223 | 0.0007352 | 0.0026719
-0.55 | 0.00014524 | 0.0007102 | 0.0025806
-0.54 | 0.00013892 | 0.0006868 | 0.0025159
-0.53 | 0.00013279 | 0.0006631 | 0.0024375
-0.52 | 0.00012752 | 0.0006423 | 0.0023552
-0.51 | 0.0001223 | 0.0006214 | 0.0023053
-0.5 | 0.0001176 | 0.0006047 | 0.0022332
-0.49 | 0.00011504 | 0.0005861 | 0.0021908
-0.48 | 0.0001116 | 0.0005745 | 0.002164
-0.47 | 0.00011119 | 0.0005671 | 0.0021395
-0.46 | 0.00011056 | 0.0005653 | 0.0021196
-0.45 | 0.00011252 | 0.0005705 | 0.0021532
-0.44 | 0.00011749 | 0.000588 | 0.0022107
-0.43 | 0.00012637 | 0.0006181 | 0.0023106
-0.42 | 0.00014028 | 0.0006693 | 0.0024827
-0.41 | 0.00016087 | 0.0007397 | 0.0027423
-0.4 | 0.00019196 | 0.0008489 | 0.0031266
-0.39 | 0.00023561 | 0.0010039 | 0.0037072
-0.38 | 0.00029572 | 0.0012273 | 0.0045094
-0.37 | 0.0003818 | 0.0015397 | 0.0056731
-0.36 | 0.00050009 | 0.0019712 | 0.007353
-0.35 | 0.0007064 | 0.0025637 | 0.009646
-0.34 | 0.0009457 | 0.0034177 | 0.012895
-0.33 | 0.0012772 | 0.0045746 | 0.017302
-0.32 | 0.0017323 | 0.006339 | 0.023581
-0.31 | 0.0023481 | 0.008561 | 0.032221
-0.3 | 0.0032004 | 0.011638 | 0.044105
-0.29 | 0.0043797 | 0.015893 | 0.06086
-0.28 | 0.006226 | 0.02166 | 0.0831
-0.27 | 0.008505 | 0.029643 | 0.11386
-0.26 | 0.011537 | 0.040607 | 0.15666
-0.25 | 0.015703 | 0.055519 | 0.21283
-0.24 | 0.021345 | 0.07617 | 0.29006
-0.23 | 0.029135 | 0.10372 | 0.39356
-0.22 | 0.039595 | 0.14101 | 0.53312
-0.21 | 0.053633 | 0.19014 | 0.7221
-0.2 | 0.07453 | 0.25585 | 0.9728
-0.19 | 0.10059 | 0.3452 | 1.2978
-0.18 | 0.13622 | 0.46498 | 1.729
-0.17 | 0.18346 | 0.6248 | 2.2955
-0.16 | 0.24617 | 0.8339 | 3.0169
-0.15 | 0.3309 | 1.1056 | 3.9347
-0.14 | 0.44303 | 1.4687 | 5.1104
-0.13 | 0.592 | 1.9238 | 6.58
-0.12 | 0.786 | 2.5163 | 8.378
-0.11 | 1.0404 | 3.2922 | 10.492
-0.1 | 1.3731 | 4.2495 | 13.081
-0.09 | 1.8056 | 5.4697 | 16.146
-0.08 | 2.3536 | 6.94 | 19.602
-0.07 | 3.0475 | 8.785 | 23.635
-0.06 | 3.919 | 10.993 | 28.096
-0.05 | 5.0004 | 13.648 | 33.203
-0.04 | 6.287 | 16.693 | 38.812
-0.03 | 7.843 | 20.268 | 44.871
-0.02 | 9.752 | 24.355 | 51.385
-0.01 | 11.959 | 28.98 | 58.69
0 | 14.529 | 34.174 | 66.27
0.01 | 17.42 | 39.773 | 74.37
0.02 | 20.67 | 45.951 | 82.73
0.03 | 24.285 | 52.688 | 91.69
0.04 | 28.208 | 59.69 | 100.82
0.05 | 32.405 | 67.31 | 110.6
0.06 | 36.84 | 75.38 | 120.46
0.07 | 41.609 | 83.8 | 130.8
0.08 | 46.484 | 92.62 | 141.34
0.09 | 51.466 | 101.62 | 152.04
0.1 | 56.607 | 111.02 | 163.11
0.11 | 61.63 | 120.74 | 174.31
0.12 | 66.86 | 130.66 | 185.83
0.13 | 71.97 | 141.04 | 197.33
0.14 | 76.96 | 151.38 | 209.01
0.15 | 81.9 | 161.98 | 220.84
0.16 | 86.78 | 172.86 | 232.89
0.17 | 91.42 | 183.62 | 244.84
0.18 | 95.88 | 194.72 | 256.84
0.19 | 100.14 | 205.89 | 269.02
0.2 | 104.17 | 217.09 | 281.2
0.21 | 108.06 | 228.53 | 293.51
0.22 | 111.89 | 239.77 | 305.79
0.23 | 115.47 | 251.25 | 317.83
0.24 | 118.79 | 262.76 | 330.17
0.25 | 121.88 | 274.27 | 342.4
0.26 | 124.78 | 285.65 | 354.52
0.27 | 127.65 | 297.06 | 366.65
0.28 | 130.2 | 308.44 | 378.6
0.29 | 132.7 | 319.77 | 390.51
0.3 | 135.06 | 331.26 | 402.56
0.31 | 137.07 | 342.23 | 414.28
0.32 | 139.17 | 353.4 | 425.81
0.33 | 140.98 | 364.46 | 437.58
0.34 | 142.83 | 375.23 | 448.96
0.35 | 144.5 | 386.11 | 460.24
0.36 | 146.11 | 396.57 | 471.46
0.37 | 147.49 | 407.13 | 482.32
0.38 | 148.97 | 417.36 | 493.25
0.39 | 150.22 | 427.35 | 503.87
0.4 | 151.48 | 437.17 | 514.36
0.41 | 152.62 | 446.82 | 524.63
0.42 | 153.68 | 456.32 | 534.81
0.43 | 154.75 | 465.47 | 544.68
0.44 | 155.7 | 474.45 | 554.34
0.45 | 156.39 | 483.02 | 563.81
0.46 | 157.47 | 491.52 | 572.8
0.47 | 158.19 | 499.65 | 581.8
0.48 | 159 | 507.4 | 590.8
0.49 | 159.76 | 515 | 599.2
0.5 | 160.32 | 522.24 | 607.4

## Tranconductance (mS-mm)
VGS (V) | VDS = 0.100 V | VDS = 0.500 V | VDS = 0.900 V
-0.75 | -0.002024 | -0.00522 | -0.01394
-0.74 | -0.0016155 | -0.005175 | -0.01434
-0.73 | -0.001469 | -0.004985 | -0.01256
-0.72 | -0.001573 | -0.004885 | -0.011895
-0.71 | -0.0014125 | -0.00479 | -0.012365
-0.7 | -0.0012575 | -0.004945 | -0.0134
-0.69 | -0.001247 | -0.004565 | -0.01391
-0.68 | -0.0012245 | -0.00412 | -0.012675
-0.67 | -0.001157 | -0.004265 | -0.01161
-0.66 | -0.001125 | -0.00382 | -0.012015
-0.65 | -0.001056 | -0.00371 | -0.011055
-0.64 | -0.001041 | -0.00349 | -0.010075
-0.63 | -0.001025 | -0.00374 | -0.01153
-0.62 | -0.001025 | -0.00404 | -0.00925
-0.61 | -0.000924 | -0.00334 | -0.008755
-0.6 | -0.000841 | -0.003045 | -0.01053
-0.59 | -0.000748 | -0.003015 | -0.010805
-0.58 | -0.000771 | -0.002825 | -0.01028
-0.57 | -0.0007785 | -0.002645 | -0.00797
-0.56 | -0.000705 | -0.00257 | -0.007635
-0.55 | -0.0006655 | -0.00242 | -0.0078
-0.54 | -0.0006225 | -0.002355 | -0.007155
-0.53 | -0.00057 | -0.002225 | -0.008035
-0.52 | -0.0005245 | -0.002085 | -0.00661
-0.51 | -0.000496 | -0.00188 | -0.0061
-0.5 | -0.000363 | -0.001765 | -0.005725
-0.49 | -0.0003 | -0.00151 | -0.00346
-0.48 | -0.0001925 | -0.00095 | -0.002565
-0.47 | -5.2e-05 | -0.00046 | -0.00222
-0.46 | 6.65e-05 | 0.00017 | 0.000685
-0.45 | 0.0003465 | 0.001135 | 0.004555
-0.44 | 0.0006925 | 0.00238 | 0.00787
-0.43 | 0.0011395 | 0.004065 | 0.0136
-0.42 | 0.001725 | 0.00608 | 0.021585
-0.41 | 0.002584 | 0.00898 | 0.032195
-0.4 | 0.003737 | 0.01321 | 0.048245
-0.39 | 0.005188 | 0.01892 | 0.06914
-0.38 | 0.0073095 | 0.02679 | 0.098295
-0.37 | 0.0102185 | 0.037195 | 0.14218
-0.36 | 0.01623 | 0.0512 | 0.198645
-0.35 | 0.0222805 | 0.072325 | 0.2771
-0.34 | 0.02854 | 0.100545 | 0.3828
-0.33 | 0.03933 | 0.146065 | 0.5343
-0.32 | 0.053545 | 0.19932 | 0.74595
-0.31 | 0.073405 | 0.26495 | 1.0262
-0.3 | 0.10158 | 0.3666 | 1.43195
-0.29 | 0.15128 | 0.5011 | 1.94975
-0.28 | 0.206265 | 0.6875 | 2.65
-0.27 | 0.26555 | 0.94735 | 3.678
-0.26 | 0.3599 | 1.2938 | 4.9485
-0.25 | 0.4904 | 1.77815 | 6.67
-0.24 | 0.6716 | 2.41005 | 9.0365
-0.23 | 0.9125 | 3.242 | 12.153
-0.22 | 1.2249 | 4.321 | 16.427
-0.21 | 1.74675 | 5.742 | 21.984
-0.2 | 2.34785 | 7.753 | 28.785
-0.19 | 3.0845 | 10.4565 | 37.81
-0.18 | 4.1435 | 13.98 | 49.885
-0.17 | 5.4975 | 18.446 | 64.395
-0.16 | 7.372 | 24.04 | 81.96
-0.15 | 9.843 | 31.74 | 104.675
-0.14 | 13.055 | 40.91 | 132.265
-0.13 | 17.1485 | 52.38 | 163.38
-0.12 | 22.42 | 68.42 | 195.6
-0.11 | 29.355 | 86.66 | 235.15
-0.1 | 38.26 | 108.875 | 282.7
-0.09 | 49.025 | 134.525 | 326.05
-0.08 | 62.095 | 165.765 | 374.45
-0.07 | 78.27 | 202.65 | 424.7
-0.06 | 97.645 | 243.15 | 478.4
-0.05 | 118.4 | 285 | 535.8
-0.04 | 142.13 | 331 | 583.4
-0.03 | 173.25 | 383.1 | 628.65
-0.02 | 205.8 | 435.6 | 690.95
-0.01 | 238.85 | 490.95 | 744.25
0 | 273.05 | 539.65 | 784
0.01 | 307.05 | 588.85 | 823
0.02 | 343.25 | 645.75 | 866
0.03 | 376.9 | 686.95 | 904.5
0.04 | 406 | 731.1 | 945.5
0.05 | 431.6 | 784.5 | 982
0.06 | 460.2 | 824.5 | 1010
0.07 | 482.2 | 862 | 1044
0.08 | 492.85 | 891 | 1062
0.09 | 506.15 | 920 | 1088.5
0.1 | 508.2 | 956 | 1113.5
0.11 | 512.65 | 982 | 1136
0.12 | 517 | 1015 | 1151
0.13 | 505 | 1036 | 1159
0.14 | 496.5 | 1047 | 1175.5
0.15 | 491 | 1074 | 1194
0.16 | 476 | 1082 | 1200
0.17 | 455 | 1093 | 1197.5
0.18 | 436 | 1113.5 | 1209
0.19 | 414.5 | 1118.5 | 1218
0.2 | 396 | 1132 | 1224.5
0.21 | 386 | 1134 | 1229.5
0.22 | 370.5 | 1136 | 1216
0.23 | 345 | 1149.5 | 1219
0.24 | 320.5 | 1151 | 1228.5
0.25 | 299.5 | 1144.5 | 1217.5
0.26 | 288.5 | 1139.5 | 1212.5
0.27 | 271 | 1139.5 | 1204
0.28 | 252.5 | 1135.5 | 1193
0.29 | 243 | 1141 | 1198
0.3 | 218.5 | 1123 | 1188.5
0.31 | 205.5 | 1107 | 1162.5
0.32 | 195.5 | 1111.5 | 1165
0.33 | 183 | 1091.5 | 1157.5
0.34 | 176 | 1082.5 | 1133
0.35 | 164 | 1067 | 1125
0.36 | 149.5 | 1051 | 1104
0.37 | 143 | 1039.5 | 1089.5
0.38 | 136.5 | 1011 | 1077.5
0.39 | 125.5 | 990.5 | 1055.5
0.4 | 120 | 973.5 | 1038
0.41 | 110 | 957.5 | 1022.5
0.42 | 106.5 | 932.5 | 1002.5
0.43 | 101 | 906.5 | 976.5
0.44 | 82 | 877.5 | 956.5
0.45 | 88.5 | 853.5 | 923
0.46 | 90 | 831.5 | 899.5
0.47 | 76.5 | 794 | 900
0.48 | 78.5 | 767.5 | 870
0.49 | 66 | 742 | 830
0.5 | 56 | 724 | 820