## IDS-VDS Characteristic (mA-mm)
VGS (V) | VDS = 0.100 V | VDS = 0.500 V | VDS = 0.900 V
-0.75 | 0.00029971 | 0.0012243 | 0.004007
-0.74 | 0.00028774 | 0.0011841 | 0.0038777
-0.73 | 0.00027642 | 0.0011411 | 0.0037697
-0.72 | 0.00026185 | 0.0010969 | 0.0036381
-0.71 | 0.00024994 | 0.0010586 | 0.0035368
-0.7 | 0.00024172 | 0.0010237 | 0.0034185
-0.69 | 0.00022964 | 0.000988 | 0.0033336
-0.68 | 0.00021952 | 0.0009472 | 0.0032448
-0.67 | 0.00021059 | 0.0009148 | 0.0031442
-0.66 | 0.00020028 | 0.0008801 | 0.0030464
-0.65 | 0.00019278 | 0.0008487 | 0.0029456
-0.64 | 0.00018391 | 0.0008213 | 0.0028553
-0.63 | 0.00017412 | 0.0007884 | 0.0027841
-0.62 | 0.00016619 | 0.0007645 | 0.0026983
-0.61 | 0.00015868 | 0.0007402 | 0.0025905
-0.6 | 0.00015064 | 0.000709 | 0.0025278
-0.59 | 0.00014511 | 0.0006854 | 0.0024239
-0.58 | 0.00013737 | 0.0006587 | 0.0023699
-0.57 | 0.00012984 | 0.0006388 | 0.0022843
-0.56 | 0.00012381 | 0.0006115 | 0.0022169
-0.55 | 0.00011972 | 0.0005897 | 0.0021495
-0.54 | 0.00011479 | 0.0005726 | 0.0020731
-0.53 | 0.0001093 | 0.0005546 | 0.0020139
-0.52 | 0.00010562 | 0.0005382 | 0.001961
-0.51 | 0.00010217 | 0.0005179 | 0.0019223
-0.5 | 9.873e-05 | 0.0005059 | 0.0018825
-0.49 | 9.781e-05 | 0.00049384 | 0.0018476
-0.48 | 9.536e-05 | 0.0004887 | 0.0018245
-0.47 | 9.566e-05 | 0.00048411 | 0.0018184
-0.46 | 9.778e-05 | 0.00048781 | 0.0018333
-0.45 | 0.00010102 | 0.00050171 | 0.0018782
-0.44 | 0.00010792 | 0.00052519 | 0.0019657
-0.43 | 0.00011853 | 0.00056512 | 0.0020956
-0.42 | 0.00013488 | 0.0006279 | 0.0023102
-0.41 | 0.000159 | 0.0007147 | 0.0026141
-0.4 | 0.00019324 | 0.0008426 | 0.0030815
-0.39 | 0.0002426 | 0.0010183 | 0.0037366
-0.38 | 0.00031058 | 0.0012656 | 0.0046472
-0.37 | 0.00040469 | 0.0016136 | 0.006038
-0.36 | 0.00053402 | 0.0021012 | 0.007842
-0.35 | 0.0007607 | 0.0027679 | 0.01042
-0.34 | 0.0010247 | 0.0037083 | 0.014075
-0.33 | 0.001383 | 0.0049849 | 0.019078
-0.32 | 0.0018717 | 0.006935 | 0.025979
-0.31 | 0.0025499 | 0.009373 | 0.035524
-0.3 | 0.00348 | 0.012778 | 0.048894
-0.29 | 0.0047489 | 0.017487 | 0.06722
-0.28 | 0.006707 | 0.023698 | 0.09142
-0.27 | 0.009162 | 0.032484 | 0.12528
-0.26 | 0.012452 | 0.044286 | 0.17148
-0.25 | 0.016941 | 0.06124 | 0.23297
-0.24 | 0.02295 | 0.08302 | 0.31639
-0.23 | 0.031296 | 0.11265 | 0.42778
-0.22 | 0.042404 | 0.15213 | 0.5773
-0.21 | 0.0578 | 0.20598 | 0.7808
-0.2 | 0.07822 | 0.27685 | 1.0447
-0.19 | 0.10542 | 0.37334 | 1.3926
-0.18 | 0.14223 | 0.50146 | 1.8624
-0.17 | 0.1917 | 0.6695 | 2.4409
-0.16 | 0.25687 | 0.8912 | 3.2221
-0.15 | 0.34404 | 1.1811 | 4.1932
-0.14 | 0.46177 | 1.5653 | 5.4106
-0.13 | 0.6175 | 2.0463 | 6.958
-0.12 | 0.823 | 2.6736 | 8.817
-0.11 | 1.083 | 3.4795 | 11.061
-0.1 | 1.4296 | 4.4777 | 13.751
-0.09 | 1.8765 | 5.767 | 16.833
-0.08 | 2.4397 | 7.309 | 20.44
-0.07 | 3.1593 | 9.175 | 24.499
-0.06 | 4.0511 | 11.448 | 29.098
-0.05 | 5.1685 | 14.175 | 34.333
-0.04 | 6.476 | 17.353 | 39.905
-0.03 | 8.101 | 21.021 | 46.116
-0.02 | 10.005 | 25.124 | 52.76
-0.01 | 12.266 | 29.847 | 60.07
0 | 14.883 | 35.107 | 67.79
0.01 | 17.827 | 40.865 | 75.9
0.02 | 21.086 | 47.031 | 84.2
0.03 | 24.769 | 53.765 | 93.29
0.04 | 28.699 | 60.97 | 102.58
0.05 | 32.925 | 68.59 | 112.26
0.06 | 37.41 | 76.7 | 122.32
0.07 | 42.127 | 85.17 | 132.5
0.08 | 47.075 | 93.96 | 143.12
0.09 | 52.091 | 103.02 | 153.93
0.1 | 57.03 | 112.48 | 164.97
0.11 | 62.29 | 122.2 | 176.2
0.12 | 67.47 | 132.28 | 187.65
0.13 | 72.53 | 142.5 | 199.27
0.14 | 77.56 | 152.75 | 210.94
0.15 | 82.45 | 163.47 | 222.66
0.16 | 87.25 | 174.33 | 234.6
0.17 | 91.86 | 185.23 | 246.68
0.18 | 96.35 | 196.29 | 258.74
0.19 | 100.62 | 207.29 | 270.83
0.2 | 104.64 | 218.57 | 283.09
0.21 | 108.58 | 229.96 | 295.23
0.22 | 112.24 | 241.38 | 307.6
0.23 | 115.79 | 252.67 | 319.78
0.24 | 119.23 | 264.09 | 331.92
0.25 | 122.26 | 275.65 | 344.22
0.26 | 125.1 | 287.02 | 356.2
0.27 | 127.89 | 298.42 | 368.3
0.28 | 130.42 | 309.68 | 380.35
0.29 | 133 | 321 | 392.26
0.3 | 135.36 | 332.42 | 403.97
0.31 | 137.37 | 343.56 | 415.92
0.32 | 139.35 | 354.68 | 427.57
0.33 | 141.44 | 365.54 | 439.07
0.34 | 143.12 | 376.46 | 450.54
0.35 | 144.88 | 387.13 | 461.56
0.36 | 146.34 | 397.72 | 472.84
0.37 | 147.73 | 408.13 | 483.83
0.38 | 149.3 | 418.37 | 494.59
0.39 | 150.58 | 428.38 | 505.28
0.4 | 151.68 | 438.2 | 515.58
0.41 | 152.78 | 447.77 | 525.86
0.42 | 153.72 | 457.13 | 536.06
0.43 | 154.96 | 466.4 | 545.92
0.44 | 155.95 | 475.25 | 555.43
0.45 | 156.74 | 483.9 | 564.92
0.46 | 157.51 | 492.34 | 573.9
0.47 | 158.43 | 500.35 | 583
0.48 | 159.27 | 508.22 | 591.7
0.49 | 160.04 | 515.68 | 600.3
0.5 | 160.57 | 522.91 | 608.4

## Tranconductance (mS-mm)
VGS (V) | VDS = 0.100 V | VDS = 0.500 V | VDS = 0.900 V
-0.75 | -0.001197 | -0.00402 | -0.01293
-0.74 | -0.0011645 | -0.00416 | -0.011865
-0.73 | -0.0012945 | -0.00436 | -0.01198
-0.72 | -0.001324 | -0.004125 | -0.011645
-0.71 | -0.0010065 | -0.00366 | -0.01098
-0.7 | -0.001015 | -0.00353 | -0.01016
-0.69 | -0.00111 | -0.003825 | -0.008685
-0.68 | -0.0009525 | -0.00366 | -0.00947
-0.67 | -0.000962 | -0.003355 | -0.00992
-0.66 | -0.0008905 | -0.003305 | -0.00993
-0.65 | -0.0008185 | -0.00294 | -0.009555
-0.64 | -0.000933 | -0.003015 | -0.008075
-0.63 | -0.000886 | -0.00284 | -0.00785
-0.62 | -0.000772 | -0.00241 | -0.00968
-0.61 | -0.0007775 | -0.002775 | -0.008525
-0.6 | -0.0006785 | -0.00274 | -0.00833
-0.59 | -0.0006635 | -0.002515 | -0.007895
-0.58 | -0.0007635 | -0.00233 | -0.00698
-0.57 | -0.000678 | -0.00236 | -0.00765
-0.56 | -0.000506 | -0.002455 | -0.00674
-0.55 | -0.000451 | -0.001945 | -0.00719
-0.54 | -0.000521 | -0.001755 | -0.00678
-0.53 | -0.0004585 | -0.00172 | -0.005605
-0.52 | -0.0003565 | -0.001835 | -0.00458
-0.51 | -0.0003445 | -0.001615 | -0.003925
-0.5 | -0.000218 | -0.001203 | -0.003735
-0.49 | -0.0001685 | -0.00086 | -0.0029
-0.48 | -0.0001075 | -0.0004865 | -0.00146
-0.47 | 0.000121 | -4.45e-05 | 0.00044
-0.46 | 0.000268 | 0.00088 | 0.00299
-0.45 | 0.000507 | 0.001869 | 0.00662
-0.44 | 0.0008755 | 0.0031705 | 0.01087
-0.43 | 0.001348 | 0.0051355 | 0.017225
-0.42 | 0.0020235 | 0.007479 | 0.025925
-0.41 | 0.002918 | 0.010735 | 0.038565
-0.4 | 0.00418 | 0.01518 | 0.056125
-0.39 | 0.005867 | 0.02115 | 0.078285
-0.38 | 0.0081045 | 0.029765 | 0.11507
-0.37 | 0.011172 | 0.04178 | 0.15974
-0.36 | 0.0178005 | 0.057715 | 0.2191
-0.35 | 0.024534 | 0.080355 | 0.31165
-0.34 | 0.031115 | 0.11085 | 0.4329
-0.33 | 0.04235 | 0.161335 | 0.5952
-0.32 | 0.058345 | 0.219405 | 0.8223
-0.31 | 0.080415 | 0.29215 | 1.14575
-0.3 | 0.10995 | 0.4057 | 1.5848
-0.29 | 0.16135 | 0.546 | 2.1263
-0.28 | 0.220655 | 0.74985 | 2.903
-0.27 | 0.28725 | 1.0294 | 4.003
-0.26 | 0.38895 | 1.4378 | 5.3845
-0.25 | 0.5249 | 1.9367 | 7.2455
-0.24 | 0.71775 | 2.5705 | 9.7405
-0.23 | 0.9727 | 3.4555 | 13.0455
-0.22 | 1.3252 | 4.6665 | 17.651
-0.21 | 1.7908 | 6.236 | 23.37
-0.2 | 2.381 | 8.368 | 30.59
-0.19 | 3.2005 | 11.2305 | 40.885
-0.18 | 4.314 | 14.808 | 52.415
-0.17 | 5.732 | 19.487 | 67.985
-0.16 | 7.617 | 25.58 | 87.615
-0.15 | 10.245 | 33.705 | 109.425
-0.14 | 13.673 | 43.26 | 138.24
-0.13 | 18.0615 | 55.415 | 170.32
-0.12 | 23.275 | 71.66 | 205.15
-0.11 | 30.33 | 90.205 | 246.7
-0.1 | 39.675 | 114.375 | 288.6
-0.09 | 50.505 | 141.565 | 334.45
-0.08 | 64.14 | 170.4 | 383.3
-0.07 | 80.57 | 206.95 | 432.9
-0.06 | 100.46 | 250 | 491.7
-0.05 | 121.245 | 295.25 | 540.35
-0.04 | 146.625 | 342.3 | 589.15
-0.03 | 176.45 | 388.55 | 642.75
-0.02 | 208.25 | 441.3 | 697.7
-0.01 | 243.9 | 499.15 | 751.5
0 | 278.05 | 550.9 | 791.5
0.01 | 310.15 | 596.2 | 820.5
0.02 | 347.1 | 645 | 869.5
0.03 | 380.65 | 696.95 | 919
0.04 | 407.8 | 741.25 | 948.5
0.05 | 435.55 | 786.5 | 987
0.06 | 460.1 | 829 | 1012
0.07 | 483.25 | 863 | 1040
0.08 | 498.2 | 892.5 | 1071.5
0.09 | 497.75 | 926 | 1092.5
0.1 | 509.95 | 959 | 1113.5
0.11 | 522 | 990 | 1134
0.12 | 512 | 1015 | 1153.5
0.13 | 504.5 | 1023.5 | 1164.5
0.14 | 496 | 1048.5 | 1169.5
0.15 | 484.5 | 1079 | 1183
0.16 | 470.5 | 1088 | 1201
0.17 | 455 | 1098 | 1207
0.18 | 438 | 1103 | 1207.5
0.19 | 414.5 | 1114 | 1217.5
0.2 | 398 | 1133.5 | 1220
0.21 | 380 | 1140.5 | 1225.5
0.22 | 360.5 | 1135.5 | 1227.5
0.23 | 349.5 | 1135.5 | 1216
0.24 | 323.5 | 1149 | 1222
0.25 | 293.5 | 1146.5 | 1214
0.26 | 281.5 | 1138.5 | 1204
0.27 | 266 | 1133 | 1207.5
0.28 | 255.5 | 1129 | 1198
0.29 | 247 | 1137 | 1181
0.3 | 218.5 | 1128 | 1183
0.31 | 199.5 | 1113 | 1180
0.32 | 203.5 | 1099 | 1157.5
0.33 | 188.5 | 1089 | 1148.5
0.34 | 172 | 1079.5 | 1124.5
0.35 | 161 | 1063 | 1115
0.36 | 142.5 | 1050 | 1113.5
0.37 | 148 | 1032.5 | 1087.5
0.38 | 142.5 | 1012.5 | 1072.5
0.39 | 119 | 991.5 | 1049.5
0.4 | 110 | 969.5 | 1029
0.41 | 102 | 946.5 | 1024
0.42 | 109 | 931.5 | 1003
0.43 | 111.5 | 906 | 968.5
0.44 | 89 | 875 | 950
0.45 | 78 | 854.5 | 923.5
0.46 | 84.5 | 822.5 | 904
0.47 | 88 | 794 | 890
0.48 | 80.5 | 766.5 | 865
0.49 | 65 | 734.5 | 835
0.5 | 53 | 723 | 810