## IDS-VDS Characteristic (mA-mm)
VGS (V) | VDS = 0.100 V | VDS = 0.500 V | VDS = 0.900 V
-0.75 | 0.00037905 | 0.0015833 | 0.005292
-0.74 | 0.00035884 | 0.0015169 | 0.005127
-0.73 | 0.00034545 | 0.0014676 | 0.0049844
-0.72 | 0.00032928 | 0.001416 | 0.0048163
-0.71 | 0.00031326 | 0.0013662 | 0.0046733
-0.7 | 0.0003019 | 0.0013041 | 0.0045503
-0.69 | 0.00028809 | 0.0012588 | 0.0044027
-0.68 | 0.0002742 | 0.0012114 | 0.0042395
-0.67 | 0.00026172 | 0.0011768 | 0.0041052
-0.66 | 0.00024981 | 0.0011239 | 0.003984
-0.65 | 0.00023877 | 0.0010864 | 0.0038535
-0.64 | 0.00022752 | 0.0010392 | 0.0037369
-0.63 | 0.00021686 | 0.0010069 | 0.0036204
-0.62 | 0.00020638 | 0.0009741 | 0.003498
-0.61 | 0.00019785 | 0.0009373 | 0.0033834
-0.6 | 0.00018903 | 0.0008999 | 0.0032867
-0.59 | 0.00017901 | 0.0008722 | 0.003173
-0.58 | 0.00017066 | 0.0008404 | 0.0030753
-0.57 | 0.00016283 | 0.0008015 | 0.002963
-0.56 | 0.00015533 | 0.000771 | 0.0028771
-0.55 | 0.00014737 | 0.0007432 | 0.0027684
-0.54 | 0.00013989 | 0.0007133 | 0.0026968
-0.53 | 0.00013497 | 0.0006856 | 0.0026057
-0.52 | 0.00012859 | 0.0006651 | 0.0025353
-0.51 | 0.0001221 | 0.0006471 | 0.0024471
-0.5 | 0.00011766 | 0.0006229 | 0.0023661
-0.49 | 0.00011468 | 0.0006026 | 0.002317
-0.48 | 0.00011096 | 0.0005958 | 0.0022869
-0.47 | 0.00010994 | 0.0005845 | 0.0022658
-0.46 | 0.00011068 | 0.0005791 | 0.0022413
-0.45 | 0.00011179 | 0.000584 | 0.0022738
-0.44 | 0.00011626 | 0.0005942 | 0.002304
-0.43 | 0.00012518 | 0.0006215 | 0.0023882
-0.42 | 0.00013848 | 0.0006665 | 0.0025395
-0.41 | 0.0001579 | 0.0007352 | 0.0027853
-0.4 | 0.00018731 | 0.0008397 | 0.0031439
-0.39 | 0.00022939 | 0.000984 | 0.0036875
-0.38 | 0.00028686 | 0.0011999 | 0.0044467
-0.37 | 0.00036881 | 0.0014889 | 0.0055106
-0.36 | 0.00048176 | 0.0018961 | 0.007122
-0.35 | 0.0006792 | 0.0024764 | 0.009273
-0.34 | 0.0009106 | 0.0032664 | 0.012293
-0.33 | 0.0012239 | 0.0043715 | 0.016602
-0.32 | 0.0016574 | 0.006063 | 0.022501
-0.31 | 0.0022522 | 0.008197 | 0.030569
-0.3 | 0.0030698 | 0.011174 | 0.042177
-0.29 | 0.0042008 | 0.015225 | 0.05796
-0.28 | 0.005802 | 0.02079 | 0.07908
-0.27 | 0.00794 | 0.028418 | 0.10929
-0.26 | 0.010849 | 0.038998 | 0.14871
-0.25 | 0.01476 | 0.053313 | 0.2041
-0.24 | 0.020202 | 0.07373 | 0.27671
-0.23 | 0.027572 | 0.09984 | 0.37793
-0.22 | 0.037662 | 0.13584 | 0.51353
-0.21 | 0.0511 | 0.18417 | 0.6958
-0.2 | 0.07194 | 0.24856 | 0.9304
-0.19 | 0.09718 | 0.33489 | 1.251
-0.18 | 0.13206 | 0.45164 | 1.6765
-0.17 | 0.17771 | 0.6087 | 2.2246
-0.16 | 0.2393 | 0.81 | 2.9289
-0.15 | 0.32152 | 1.0785 | 3.8151
-0.14 | 0.43217 | 1.4324 | 4.9775
-0.13 | 0.5772 | 1.8925 | 6.423
-0.12 | 0.7676 | 2.4648 | 8.146
-0.11 | 1.0182 | 3.2211 | 10.296
-0.1 | 1.3455 | 4.1628 | 12.811
-0.09 | 1.7692 | 5.3715 | 15.82
-0.08 | 2.3071 | 6.846 | 19.288
-0.07 | 2.9928 | 8.614 | 23.221
-0.06 | 3.844 | 10.789 | 27.684
-0.05 | 4.9269 | 13.414 | 32.754
-0.04 | 6.199 | 16.46 | 38.267
-0.03 | 7.77 | 20.027 | 44.332
-0.02 | 9.652 | 23.953 | 50.826
-0.01 | 11.845 | 28.58 | 57.98
0 | 14.432 | 33.731 | 65.7
0.01 | 17.306 | 39.345 | 73.61
0.02 | 20.52 | 45.386 | 82.02
0.03 | 24.084 | 52.083 | 91
0.04 | 28.012 | 59.08 | 100.08
0.05 | 32.196 | 66.7 | 109.76
0.06 | 36.663 | 74.72 | 119.71
0.07 | 41.433 | 83.1 | 130
0.08 | 46.271 | 91.98 | 140.43
0.09 | 51.28 | 100.9 | 151.16
0.1 | 56.36 | 110.3 | 162.15
0.11 | 61.37 | 120.09 | 173.37
0.12 | 66.56 | 130.1 | 184.85
0.13 | 71.69 | 140.38 | 196.27
0.14 | 76.82 | 150.64 | 208.01
0.15 | 81.78 | 161.3 | 219.88
0.16 | 86.57 | 172.16 | 231.86
0.17 | 91.2 | 183.02 | 243.9
0.18 | 95.69 | 194.04 | 255.79
0.19 | 100.03 | 205.2 | 268.1
0.2 | 104.19 | 216.39 | 280.22
0.21 | 108.16 | 227.83 | 292.58
0.22 | 111.84 | 239.33 | 304.79
0.23 | 115.23 | 250.57 | 316.96
0.24 | 118.73 | 262.13 | 329.22
0.25 | 121.82 | 273.67 | 341.48
0.26 | 124.87 | 285.09 | 353.6
0.27 | 127.75 | 296.64 | 365.63
0.28 | 130.28 | 307.93 | 377.68
0.29 | 132.72 | 319.27 | 389.64
0.3 | 135.06 | 330.72 | 401.67
0.31 | 137.23 | 341.87 | 413.57
0.32 | 139.42 | 352.87 | 425.07
0.33 | 141.44 | 364.04 | 436.81
0.34 | 143.02 | 374.92 | 448.18
0.35 | 144.74 | 385.68 | 459.52
0.36 | 146.37 | 396.3 | 470.66
0.37 | 147.81 | 406.74 | 481.8
0.38 | 149.38 | 417.1 | 492.67
0.39 | 150.53 | 427.19 | 503.27
0.4 | 151.73 | 437.08 | 513.8
0.41 | 153.04 | 446.81 | 523.96
0.42 | 154.02 | 456.29 | 534.29
0.43 | 155.12 | 465.55 | 544.24
0.44 | 156.03 | 474.53 | 553.92
0.45 | 156.97 | 483.18 | 563.53
0.46 | 157.95 | 491.75 | 572.5
0.47 | 158.88 | 499.92 | 581.8
0.48 | 159.47 | 507.76 | 590.4
0.49 | 160.23 | 515.41 | 599.2
0.5 | 161.08 | 522.77 | 607.4

## Tranconductance (mS-mm)
VGS (V) | VDS = 0.100 V | VDS = 0.500 V | VDS = 0.900 V
-0.75 | -0.002021 | -0.00664 | -0.0165
-0.74 | -0.00168 | -0.005785 | -0.01538
-0.73 | -0.001478 | -0.005045 | -0.015535
-0.72 | -0.0016095 | -0.00507 | -0.015555
-0.71 | -0.001369 | -0.005595 | -0.0133
-0.7 | -0.0012585 | -0.00537 | -0.01353
-0.69 | -0.001385 | -0.004635 | -0.01554
-0.68 | -0.0013185 | -0.0041 | -0.014875
-0.67 | -0.0012195 | -0.004375 | -0.012775
-0.66 | -0.0011475 | -0.00452 | -0.012585
-0.65 | -0.0011145 | -0.004235 | -0.012355
-0.64 | -0.0010955 | -0.003975 | -0.011655
-0.63 | -0.001057 | -0.003255 | -0.011945
-0.62 | -0.0009505 | -0.00348 | -0.01185
-0.61 | -0.0008675 | -0.00371 | -0.010565
-0.6 | -0.000942 | -0.003255 | -0.01052
-0.59 | -0.0009185 | -0.002975 | -0.01057
-0.58 | -0.000809 | -0.003535 | -0.0105
-0.57 | -0.0007665 | -0.00347 | -0.00991
-0.56 | -0.000773 | -0.002915 | -0.00973
-0.55 | -0.000772 | -0.002885 | -0.009015
-0.54 | -0.00062 | -0.00288 | -0.008135
-0.53 | -0.000565 | -0.00241 | -0.008075
-0.52 | -0.0006435 | -0.001925 | -0.00793
-0.51 | -0.0005465 | -0.00211 | -0.00846
-0.5 | -0.000371 | -0.002225 | -0.006505
-0.49 | -0.000335 | -0.001355 | -0.00396
-0.48 | -0.000237 | -0.000905 | -0.00256
-0.47 | -1.4e-05 | -0.000835 | -0.00228
-0.46 | 9.25e-05 | -2.5e-05 | 0.0004
-0.45 | 0.000279 | 0.000755 | 0.003135
-0.44 | 0.0006695 | 0.001875 | 0.00572
-0.43 | 0.001111 | 0.003615 | 0.011775
-0.42 | 0.001636 | 0.005685 | 0.019855
-0.41 | 0.0024415 | 0.00866 | 0.03022
-0.4 | 0.0035745 | 0.01244 | 0.04511
-0.39 | 0.0049775 | 0.01801 | 0.06514
-0.38 | 0.006971 | 0.025245 | 0.091155
-0.37 | 0.009745 | 0.03481 | 0.133765
-0.36 | 0.0155195 | 0.049375 | 0.18812
-0.35 | 0.021442 | 0.068515 | 0.25855
-0.34 | 0.027235 | 0.094755 | 0.36645
-0.33 | 0.03734 | 0.13983 | 0.5104
-0.32 | 0.051415 | 0.191275 | 0.69835
-0.31 | 0.07062 | 0.25555 | 0.9838
-0.3 | 0.09743 | 0.3514 | 1.36955
-0.29 | 0.13661 | 0.4808 | 1.84515
-0.28 | 0.18696 | 0.65965 | 2.5665
-0.27 | 0.25235 | 0.9104 | 3.4815
-0.26 | 0.341 | 1.24475 | 4.7405
-0.25 | 0.46765 | 1.7366 | 6.4
-0.24 | 0.6406 | 2.32635 | 8.6915
-0.23 | 0.873 | 3.1055 | 11.841
-0.22 | 1.1764 | 4.2165 | 15.8935
-0.21 | 1.7139 | 5.636 | 20.8435
-0.2 | 2.304 | 7.536 | 27.76
-0.19 | 3.006 | 10.154 | 37.305
-0.18 | 4.0265 | 13.6905 | 48.68
-0.17 | 5.362 | 17.918 | 62.62
-0.16 | 7.1905 | 23.49 | 79.525
-0.15 | 9.6435 | 31.12 | 102.43
-0.14 | 12.784 | 40.7 | 130.395
-0.13 | 16.7715 | 51.62 | 158.425
-0.12 | 22.05 | 66.43 | 193.65
-0.11 | 28.895 | 84.9 | 233.25
-0.1 | 37.55 | 107.52 | 276.2
-0.09 | 48.08 | 134.16 | 323.85
-0.08 | 61.18 | 162.125 | 370.05
-0.07 | 76.845 | 197.15 | 419.8
-0.06 | 96.705 | 240 | 476.65
-0.05 | 117.75 | 283.55 | 529.15
-0.04 | 142.155 | 330.65 | 578.9
-0.03 | 172.65 | 374.65 | 627.95
-0.02 | 203.75 | 427.65 | 682.4
-0.01 | 239 | 488.9 | 743.7
0 | 273.05 | 538.25 | 781.5
0.01 | 304.4 | 582.75 | 816
0.02 | 338.9 | 636.9 | 869.5
0.03 | 374.6 | 684.7 | 903
0.04 | 405.6 | 730.85 | 938
0.05 | 432.55 | 782 | 981.5
0.06 | 461.85 | 820 | 1012
0.07 | 480.4 | 863 | 1036
0.08 | 492.35 | 890 | 1058
0.09 | 504.45 | 916 | 1086
0.1 | 504.5 | 959.5 | 1110.5
0.11 | 510 | 990 | 1135
0.12 | 516 | 1014.5 | 1145
0.13 | 513 | 1027 | 1158
0.14 | 504.5 | 1046 | 1180.5
0.15 | 487.5 | 1076 | 1192.5
0.16 | 471 | 1086 | 1201
0.17 | 456 | 1094 | 1196.5
0.18 | 441.5 | 1109 | 1210
0.19 | 425 | 1117.5 | 1221.5
0.2 | 406.5 | 1131.5 | 1224
0.21 | 382.5 | 1147 | 1228.5
0.22 | 353.5 | 1137 | 1219
0.23 | 344.5 | 1140 | 1221.5
0.24 | 329.5 | 1155 | 1226
0.25 | 307 | 1148 | 1219
0.26 | 296.5 | 1148.5 | 1207.5
0.27 | 270.5 | 1142 | 1204
0.28 | 248.5 | 1131.5 | 1200.5
0.29 | 239 | 1139.5 | 1199.5
0.3 | 225.5 | 1130 | 1196.5
0.31 | 218 | 1107.5 | 1170
0.32 | 210.5 | 1108.5 | 1162
0.33 | 180 | 1102.5 | 1155.5
0.34 | 165 | 1082 | 1135.5
0.35 | 167.5 | 1069 | 1124
0.36 | 153.5 | 1053 | 1114
0.37 | 150.5 | 1040 | 1100.5
0.38 | 136 | 1022.5 | 1073.5
0.39 | 117.5 | 999 | 1056.5
0.4 | 125.5 | 981 | 1034.5
0.41 | 114.5 | 960.5 | 1024.5
0.42 | 104 | 937 | 1014
0.43 | 100.5 | 912 | 981.5
0.44 | 92.5 | 881.5 | 964.5
0.45 | 96 | 861 | 929
0.46 | 95.5 | 837 | 913.5
0.47 | 76 | 800.5 | 895
0.48 | 67.5 | 774.5 | 870
0.49 | 80.5 | 750.5 | 850
0.5 | 85 | 736 | 820