## IDS-VDS Characteristic (mA-mm)
VGS (V) | VDS = 0.100 V | VDS = 0.500 V | VDS = 0.900 V
-0.75 | 0.00035836 | 0.0014443 | 0.0047125
-0.74 | 0.00033843 | 0.0013898 | 0.0045426
-0.73 | 0.00032355 | 0.0013421 | 0.0044177
-0.72 | 0.00030786 | 0.0012913 | 0.0042798
-0.71 | 0.00029663 | 0.0012464 | 0.0041544
-0.7 | 0.00028081 | 0.0012047 | 0.0040188
-0.69 | 0.00026571 | 0.0011509 | 0.0038842
-0.68 | 0.00025456 | 0.0011183 | 0.003771
-0.67 | 0.00024376 | 0.0010805 | 0.0036322
-0.66 | 0.0002334 | 0.0010375 | 0.003552
-0.65 | 0.00022234 | 0.0010084 | 0.0034254
-0.64 | 0.00021395 | 0.0009714 | 0.0033425
-0.63 | 0.0002043 | 0.0009365 | 0.0032313
-0.62 | 0.00019463 | 0.0008931 | 0.003133
-0.61 | 0.00018544 | 0.0008565 | 0.0030228
-0.6 | 0.00017735 | 0.0008289 | 0.0029503
-0.59 | 0.00016865 | 0.0008 | 0.0028388
-0.58 | 0.0001603 | 0.0007725 | 0.0027536
-0.57 | 0.00015329 | 0.0007425 | 0.0026595
-0.56 | 0.00014693 | 0.0007166 | 0.0025675
-0.55 | 0.00013956 | 0.0006885 | 0.0025085
-0.54 | 0.00013341 | 0.0006668 | 0.002403
-0.53 | 0.00012758 | 0.000645 | 0.0023473
-0.52 | 0.00012263 | 0.0006219 | 0.0022677
-0.51 | 0.00011832 | 0.0006037 | 0.0022212
-0.5 | 0.00011336 | 0.0005851 | 0.002171
-0.49 | 0.00011003 | 0.0005776 | 0.0021152
-0.48 | 0.00010809 | 0.0005622 | 0.0020954
-0.47 | 0.00010622 | 0.000559 | 0.0020715
-0.46 | 0.00010734 | 0.000557 | 0.0020714
-0.45 | 0.00010943 | 0.0005591 | 0.0020938
-0.44 | 0.00011408 | 0.0005737 | 0.0021627
-0.43 | 0.00012312 | 0.0006056 | 0.0022578
-0.42 | 0.00013685 | 0.000653 | 0.0024302
-0.41 | 0.00015771 | 0.0007262 | 0.0026872
-0.4 | 0.00018767 | 0.0008321 | 0.0030789
-0.39 | 0.00023088 | 0.0009872 | 0.0036401
-0.38 | 0.00029115 | 0.0012044 | 0.0044502
-0.37 | 0.00037402 | 0.0015094 | 0.0055966
-0.36 | 0.00049235 | 0.001945 | 0.007264
-0.35 | 0.000694 | 0.0025453 | 0.009512
-0.34 | 0.0009319 | 0.0033685 | 0.012731
-0.33 | 0.0012521 | 0.0045079 | 0.017202
-0.32 | 0.0017011 | 0.006257 | 0.023391
-0.31 | 0.0023114 | 0.008459 | 0.031902
-0.3 | 0.0031613 | 0.011494 | 0.043821
-0.29 | 0.0043117 | 0.015728 | 0.06049
-0.28 | 0.006129 | 0.021478 | 0.08223
-0.27 | 0.008366 | 0.029281 | 0.11408
-0.26 | 0.011393 | 0.040249 | 0.15516
-0.25 | 0.015513 | 0.054879 | 0.21186
-0.24 | 0.021158 | 0.07601 | 0.28827
-0.23 | 0.028779 | 0.10253 | 0.39286
-0.22 | 0.039207 | 0.13939 | 0.53172
-0.21 | 0.053181 | 0.18841 | 0.7173
-0.2 | 0.0739 | 0.25462 | 0.9655
-0.19 | 0.09969 | 0.34342 | 1.2964
-0.18 | 0.13532 | 0.4635 | 1.7347
-0.17 | 0.18194 | 0.6221 | 2.2915
-0.16 | 0.24469 | 0.8265 | 3.0181
-0.15 | 0.32801 | 1.0978 | 3.9359
-0.14 | 0.44031 | 1.4552 | 5.1154
-0.13 | 0.5876 | 1.9249 | 6.579
-0.12 | 0.782 | 2.5117 | 8.372
-0.11 | 1.0354 | 3.2811 | 10.537
-0.1 | 1.3677 | 4.2486 | 13.117
-0.09 | 1.7998 | 5.4706 | 16.123
-0.08 | 2.3454 | 6.966 | 19.65
-0.07 | 3.0421 | 8.769 | 23.641
-0.06 | 3.905 | 10.981 | 28.226
-0.05 | 4.9992 | 13.644 | 33.302
-0.04 | 6.278 | 16.741 | 38.815
-0.03 | 7.874 | 20.283 | 44.931
-0.02 | 9.761 | 24.347 | 51.577
-0.01 | 11.98 | 28.966 | 58.87
0 | 14.554 | 34.213 | 66.48
0.01 | 17.447 | 39.829 | 74.55
0.02 | 20.72 | 45.919 | 82.83
0.03 | 24.309 | 52.759 | 91.92
0.04 | 28.247 | 59.79 | 101.24
0.05 | 32.465 | 67.38 | 110.85
0.06 | 36.975 | 75.48 | 120.9
0.07 | 41.715 | 84 | 131.12
0.08 | 46.635 | 92.85 | 141.82
0.09 | 51.668 | 101.82 | 152.52
0.1 | 56.777 | 111.3 | 163.47
0.11 | 61.87 | 121.06 | 174.76
0.12 | 67.12 | 131.16 | 186.29
0.13 | 72.2 | 141.42 | 197.91
0.14 | 77.28 | 151.73 | 209.62
0.15 | 82.3 | 162.43 | 221.44
0.16 | 87.23 | 173.32 | 233.32
0.17 | 91.86 | 184.32 | 245.48
0.18 | 96.39 | 195.28 | 257.58
0.19 | 100.76 | 206.49 | 269.68
0.2 | 104.83 | 217.83 | 282.08
0.21 | 108.81 | 229.27 | 294.23
0.22 | 112.64 | 240.72 | 306.53
0.23 | 116.11 | 252.03 | 318.79
0.24 | 119.63 | 263.61 | 330.98
0.25 | 122.68 | 275.22 | 343.34
0.26 | 125.63 | 286.68 | 355.33
0.27 | 128.51 | 298.18 | 367.5
0.28 | 131.22 | 309.5 | 379.6
0.29 | 133.73 | 320.94 | 391.6
0.3 | 136.11 | 332.33 | 403.47
0.31 | 138.15 | 343.6 | 415.29
0.32 | 140.23 | 354.7 | 427.02
0.33 | 142.4 | 365.74 | 438.7
0.34 | 144.12 | 376.67 | 450.17
0.35 | 145.81 | 387.43 | 461.36
0.36 | 147.3 | 398.02 | 472.52
0.37 | 148.7 | 408.49 | 483.7
0.38 | 150.42 | 418.81 | 494.5
0.39 | 151.56 | 429.02 | 505.21
0.4 | 152.84 | 438.84 | 515.6
0.41 | 153.94 | 448.6 | 525.89
0.42 | 155.06 | 458 | 536.16
0.43 | 156.21 | 467.32 | 546.06
0.44 | 157.15 | 476.26 | 555.67
0.45 | 157.95 | 484.97 | 565.18
0.46 | 158.83 | 493.48 | 574.3
0.47 | 159.95 | 501.58 | 583.4
0.48 | 160.63 | 509.5 | 591.9
0.49 | 161.34 | 517.09 | 600.6
0.5 | 161.95 | 524.43 | 609

## Tranconductance (mS-mm)
VGS (V) | VDS = 0.100 V | VDS = 0.500 V | VDS = 0.900 V
-0.75 | -0.001993 | -0.00545 | -0.01699
-0.74 | -0.0017405 | -0.00511 | -0.01474
-0.73 | -0.0015285 | -0.004925 | -0.01314
-0.72 | -0.001346 | -0.004785 | -0.013165
-0.71 | -0.0013525 | -0.00433 | -0.01305
-0.7 | -0.001546 | -0.004775 | -0.01351
-0.69 | -0.0013125 | -0.00432 | -0.01239
-0.68 | -0.0010975 | -0.00352 | -0.0126
-0.67 | -0.001058 | -0.00404 | -0.01095
-0.66 | -0.001071 | -0.003605 | -0.01034
-0.65 | -0.0009725 | -0.003305 | -0.010475
-0.64 | -0.000902 | -0.003595 | -0.009705
-0.63 | -0.000966 | -0.003915 | -0.010475
-0.62 | -0.000943 | -0.004 | -0.010425
-0.61 | -0.000864 | -0.00321 | -0.009135
-0.6 | -0.0008395 | -0.002825 | -0.0092
-0.59 | -0.0008525 | -0.00282 | -0.009835
-0.58 | -0.000768 | -0.002875 | -0.008965
-0.57 | -0.0006685 | -0.002795 | -0.009305
-0.56 | -0.0006865 | -0.0027 | -0.00755
-0.55 | -0.000676 | -0.00249 | -0.008225
-0.54 | -0.000599 | -0.002175 | -0.00806
-0.53 | -0.000539 | -0.002245 | -0.006765
-0.52 | -0.000463 | -0.002065 | -0.006305
-0.51 | -0.0004635 | -0.00184 | -0.004835
-0.5 | -0.0004145 | -0.001305 | -0.0053
-0.49 | -0.0002635 | -0.001145 | -0.00378
-0.48 | -0.0001905 | -0.00093 | -0.002185
-0.47 | -3.75e-05 | -0.00026 | -0.0012
-0.46 | 0.0001605 | 5e-06 | 0.001115
-0.45 | 0.000337 | 0.000835 | 0.004565
-0.44 | 0.0006845 | 0.002325 | 0.0082
-0.43 | 0.0011385 | 0.003965 | 0.013375
-0.42 | 0.0017295 | 0.00603 | 0.02147
-0.41 | 0.002541 | 0.008955 | 0.032435
-0.4 | 0.0036585 | 0.01305 | 0.047645
-0.39 | 0.005174 | 0.018615 | 0.068565
-0.38 | 0.007157 | 0.02611 | 0.097825
-0.37 | 0.01006 | 0.03703 | 0.14069
-0.36 | 0.015999 | 0.051795 | 0.19577
-0.35 | 0.0219775 | 0.071175 | 0.27335
-0.34 | 0.027905 | 0.09813 | 0.3845
-0.33 | 0.03846 | 0.144425 | 0.533
-0.32 | 0.052965 | 0.197555 | 0.735
-0.31 | 0.07301 | 0.26185 | 1.0215
-0.3 | 0.100015 | 0.36345 | 1.4294
-0.29 | 0.148385 | 0.4992 | 1.92045
-0.28 | 0.202715 | 0.67765 | 2.6795
-0.27 | 0.2632 | 0.93855 | 3.6465
-0.26 | 0.35735 | 1.2799 | 4.889
-0.25 | 0.48825 | 1.78805 | 6.6555
-0.24 | 0.6633 | 2.38255 | 9.05
-0.23 | 0.90245 | 3.169 | 12.1725
-0.22 | 1.2201 | 4.294 | 16.222
-0.21 | 1.73465 | 5.7615 | 21.689
-0.2 | 2.32545 | 7.7505 | 28.955
-0.19 | 3.071 | 10.444 | 38.46
-0.18 | 4.1125 | 13.934 | 49.755
-0.17 | 5.4685 | 18.15 | 64.17
-0.16 | 7.3035 | 23.785 | 82.22
-0.15 | 9.781 | 31.435 | 104.865
-0.14 | 12.9795 | 41.355 | 132.155
-0.13 | 17.0845 | 52.825 | 162.83
-0.12 | 22.39 | 67.81 | 197.9
-0.11 | 29.285 | 86.845 | 237.25
-0.1 | 38.22 | 109.475 | 279.3
-0.09 | 48.885 | 135.87 | 326.65
-0.08 | 62.115 | 164.92 | 375.9
-0.07 | 77.98 | 200.75 | 428.8
-0.06 | 97.855 | 243.75 | 483.05
-0.05 | 118.65 | 288 | 529.45
-0.04 | 143.74 | 331.95 | 581.45
-0.03 | 174.15 | 380.3 | 638.1
-0.02 | 205.3 | 434.15 | 696.95
-0.01 | 239.65 | 493.3 | 745.15
0 | 273.35 | 543.15 | 784
0.01 | 308.3 | 585.3 | 817.5
0.02 | 343.1 | 646.5 | 868.5
0.03 | 376.35 | 693.55 | 920.5
0.04 | 407.8 | 731.05 | 946.5
0.05 | 436.4 | 784.5 | 983
0.06 | 462.5 | 831 | 1013.5
0.07 | 483 | 868.5 | 1046
0.08 | 497.65 | 891 | 1070
0.09 | 507.1 | 922.5 | 1082.5
0.1 | 510.1 | 962 | 1112
0.11 | 517.15 | 993 | 1141
0.12 | 516.5 | 1018 | 1157.5
0.13 | 508 | 1028.5 | 1166.5
0.14 | 505 | 1050.5 | 1176.5
0.15 | 497.5 | 1079.5 | 1185
0.16 | 478 | 1094.5 | 1202
0.17 | 458 | 1098 | 1213
0.18 | 445 | 1108.5 | 1210
0.19 | 422 | 1127.5 | 1225
0.2 | 402.5 | 1139 | 1227.5
0.21 | 390.5 | 1144.5 | 1222.5
0.22 | 365 | 1138 | 1228
0.23 | 349.5 | 1144.5 | 1222.5
0.24 | 328.5 | 1159.5 | 1227.5
0.25 | 300 | 1153.5 | 1217.5
0.26 | 291.5 | 1148 | 1208
0.27 | 279.5 | 1141 | 1213.5
0.28 | 261 | 1138 | 1205
0.29 | 244.5 | 1141.5 | 1193.5
0.3 | 221 | 1133 | 1184.5
0.31 | 206 | 1118.5 | 1177.5
0.32 | 212.5 | 1107 | 1170.5
0.33 | 194.5 | 1098.5 | 1157.5
0.34 | 170.5 | 1084.5 | 1133
0.35 | 159 | 1067.5 | 1117.5
0.36 | 144.5 | 1053 | 1117
0.37 | 156 | 1039.5 | 1099
0.38 | 143 | 1026.5 | 1075.5
0.39 | 121 | 1001.5 | 1055
0.4 | 119 | 979 | 1034
0.41 | 111 | 958 | 1028
0.42 | 113.5 | 936 | 1008.5
0.43 | 104.5 | 913 | 975.5
0.44 | 87 | 882.5 | 956
0.45 | 84 | 861 | 931.5
0.46 | 100 | 830.5 | 911
0.47 | 90 | 801 | 880
0.48 | 69.5 | 775.5 | 860
0.49 | 66 | 746.5 | 855
0.5 | 61 | 734 | 840