## IDS-VDS Characteristic (mA-mm)
VGS (V) | VDS = 0.100 V | VDS = 0.500 V | VDS = 0.900 V
-0.75 | 0.00030008 | 0.0011204 | 0.0034952
-0.74 | 0.00028598 | 0.0010937 | 0.0033895
-0.73 | 0.00027434 | 0.0010483 | 0.0033098
-0.72 | 0.00026353 | 0.0010129 | 0.0031982
-0.71 | 0.00025242 | 0.0009852 | 0.0031083
-0.7 | 0.00024176 | 0.000946 | 0.0030126
-0.69 | 0.00023112 | 0.0009122 | 0.0029529
-0.68 | 0.0002206 | 0.0008804 | 0.0028474
-0.67 | 0.00021124 | 0.0008577 | 0.0027707
-0.66 | 0.00020221 | 0.0008221 | 0.0026941
-0.65 | 0.00019307 | 0.0007971 | 0.0026073
-0.64 | 0.00018452 | 0.000768 | 0.0025185
-0.63 | 0.00017502 | 0.0007348 | 0.002454
-0.62 | 0.00016616 | 0.0007143 | 0.0023766
-0.61 | 0.00015947 | 0.000688 | 0.0023088
-0.6 | 0.00015261 | 0.0006676 | 0.0022271
-0.59 | 0.00014682 | 0.0006409 | 0.0021782
-0.58 | 0.00013988 | 0.0006225 | 0.0021086
-0.57 | 0.00013365 | 0.000601 | 0.0020277
-0.56 | 0.00012709 | 0.0005782 | 0.0019648
-0.55 | 0.00012242 | 0.0005552 | 0.0019211
-0.54 | 0.00011585 | 0.0005366 | 0.0018609
-0.53 | 0.00011103 | 0.0005178 | 0.0018223
-0.52 | 0.00010649 | 0.0005035 | 0.0017637
-0.51 | 0.00010302 | 0.00048949 | 0.0017302
-0.5 | 9.945e-05 | 0.00047385 | 0.0016846
-0.49 | 9.704e-05 | 0.00046598 | 0.0016447
-0.48 | 9.516e-05 | 0.00045771 | 0.0016243
-0.47 | 9.477e-05 | 0.0004561 | 0.0016121
-0.46 | 9.539e-05 | 0.00046192 | 0.001628
-0.45 | 9.966e-05 | 0.00046799 | 0.0016542
-0.44 | 0.00010481 | 0.00048486 | 0.0017158
-0.43 | 0.00011392 | 0.00051817 | 0.0018099
-0.42 | 0.00012843 | 0.00056399 | 0.0019642
-0.41 | 0.00014976 | 0.0006384 | 0.0021977
-0.4 | 0.00017958 | 0.0007373 | 0.0025406
-0.39 | 0.00022294 | 0.0008861 | 0.0030344
-0.38 | 0.00028359 | 0.001094 | 0.0037434
-0.37 | 0.00036711 | 0.0013808 | 0.0047342
-0.36 | 0.00048253 | 0.0017762 | 0.006238
-0.35 | 0.0006799 | 0.002338 | 0.00822
-0.34 | 0.000913 | 0.0031153 | 0.011118
-0.33 | 0.0012309 | 0.0041732 | 0.014979
-0.32 | 0.0016661 | 0.0056524 | 0.020431
-0.31 | 0.0022603 | 0.00786 | 0.028085
-0.3 | 0.0030838 | 0.010733 | 0.038601
-0.29 | 0.0041954 | 0.014526 | 0.053088
-0.28 | 0.005777 | 0.01984 | 0.07307
-0.27 | 0.00789 | 0.027124 | 0.10031
-0.26 | 0.01077 | 0.036968 | 0.13735
-0.25 | 0.014659 | 0.050521 | 0.18739
-0.24 | 0.019833 | 0.0693 | 0.25515
-0.23 | 0.027105 | 0.09416 | 0.34728
-0.22 | 0.036806 | 0.1275 | 0.46904
-0.21 | 0.049945 | 0.17174 | 0.6322
-0.2 | 0.06902 | 0.23157 | 0.8545
-0.19 | 0.09297 | 0.31136 | 1.1466
-0.18 | 0.12536 | 0.41846 | 1.531
-0.17 | 0.16837 | 0.55608 | 2.0373
-0.16 | 0.2247 | 0.7435 | 2.6714
-0.15 | 0.30111 | 0.9891 | 3.4988
-0.14 | 0.40342 | 1.308 | 4.5697
-0.13 | 0.53635 | 1.7213 | 5.9
-0.12 | 0.7115 | 2.255 | 7.486
-0.11 | 0.9417 | 2.9327 | 9.472
-0.1 | 1.2415 | 3.7857 | 11.865
-0.09 | 1.6315 | 4.8984 | 14.667
-0.08 | 2.1268 | 6.225 | 17.955
-0.07 | 2.7584 | 7.872 | 21.68
-0.06 | 3.5512 | 9.905 | 25.928
-0.05 | 4.5359 | 12.3 | 30.731
-0.04 | 5.732 | 15.161 | 36.024
-0.03 | 7.206 | 18.458 | 41.78
-0.02 | 8.937 | 22.251 | 48.129
-0.01 | 11.023 | 26.573 | 55.009
0 | 13.436 | 31.432 | 62.47
0.01 | 16.178 | 36.839 | 70.35
0.02 | 19.246 | 42.636 | 78.49
0.03 | 22.731 | 49.137 | 87.31
0.04 | 26.462 | 55.912 | 96.31
0.05 | 30.542 | 63.18 | 105.87
0.06 | 34.893 | 70.84 | 115.65
0.07 | 39.49 | 79.08 | 125.85
0.08 | 44.324 | 87.53 | 136.19
0.09 | 49.246 | 96.45 | 146.98
0.1 | 54.208 | 105.45 | 157.79
0.11 | 59.17 | 114.85 | 168.96
0.12 | 64.27 | 124.7 | 180.5
0.13 | 69.39 | 134.72 | 191.69
0.14 | 74.37 | 144.9 | 203.46
0.15 | 79.2 | 155.14 | 215.2
0.16 | 84.05 | 165.93 | 227.06
0.17 | 88.69 | 176.65 | 239.09
0.18 | 93.1 | 187.57 | 250.93
0.19 | 97.43 | 198.63 | 263.05
0.2 | 101.44 | 209.46 | 275.08
0.21 | 105.27 | 220.93 | 287.4
0.22 | 108.94 | 232.21 | 299.32
0.23 | 112.52 | 243.46 | 311.45
0.24 | 115.83 | 254.83 | 323.56
0.25 | 118.91 | 266.19 | 335.73
0.26 | 121.8 | 277.54 | 347.87
0.27 | 124.44 | 288.82 | 359.58
0.28 | 127.21 | 300.15 | 371.67
0.29 | 129.58 | 311.18 | 383.5
0.3 | 131.9 | 322.57 | 395.36
0.31 | 133.99 | 333.64 | 407.17
0.32 | 135.79 | 344.57 | 418.57
0.33 | 137.85 | 355.65 | 430.15
0.34 | 139.55 | 366.22 | 441.48
0.35 | 141.14 | 376.93 | 452.56
0.36 | 142.76 | 387.36 | 463.56
0.37 | 144.03 | 397.74 | 474.57
0.38 | 145.5 | 407.9 | 485.31
0.39 | 146.77 | 417.76 | 495.88
0.4 | 147.89 | 427.47 | 506.24
0.41 | 148.93 | 436.96 | 516.31
0.42 | 150.13 | 446.34 | 526.44
0.43 | 151.06 | 455.35 | 536.32
0.44 | 151.96 | 464.14 | 545.78
0.45 | 152.84 | 472.62 | 555.22
0.46 | 153.45 | 481 | 564.38
0.47 | 154.56 | 488.99 | 573.4
0.48 | 155.21 | 496.6 | 581.6
0.49 | 155.84 | 503.97 | 590.2
0.5 | 156.45 | 511.11 | 598.3

## Tranconductance (mS-mm)
VGS (V) | VDS = 0.100 V | VDS = 0.500 V | VDS = 0.900 V
-0.75 | -0.00141 | -0.00267 | -0.01057
-0.74 | -0.001287 | -0.003605 | -0.00927
-0.73 | -0.0011225 | -0.00404 | -0.009565
-0.72 | -0.001096 | -0.003155 | -0.010075
-0.71 | -0.0010885 | -0.003345 | -0.00928
-0.7 | -0.001065 | -0.00365 | -0.00777
-0.69 | -0.001058 | -0.00328 | -0.00826
-0.68 | -0.000994 | -0.002725 | -0.00911
-0.67 | -0.0009195 | -0.002915 | -0.007665
-0.66 | -0.0009085 | -0.00303 | -0.00817
-0.65 | -0.0008845 | -0.002705 | -0.00878
-0.64 | -0.0009025 | -0.003115 | -0.007665
-0.63 | -0.000918 | -0.002685 | -0.007095
-0.62 | -0.0007775 | -0.00234 | -0.00726
-0.61 | -0.0006775 | -0.002335 | -0.007475
-0.6 | -0.0006325 | -0.002355 | -0.00653
-0.59 | -0.0006365 | -0.002255 | -0.005925
-0.58 | -0.0006585 | -0.001995 | -0.007525
-0.57 | -0.0006395 | -0.002215 | -0.00719
-0.56 | -0.0005615 | -0.00229 | -0.00533
-0.55 | -0.000562 | -0.00208 | -0.005195
-0.54 | -0.0005695 | -0.00187 | -0.00494
-0.53 | -0.000468 | -0.001655 | -0.00486
-0.52 | -0.0004005 | -0.0014155 | -0.004605
-0.51 | -0.000352 | -0.0014825 | -0.003955
-0.5 | -0.000299 | -0.0011755 | -0.004275
-0.49 | -0.0002145 | -0.000807 | -0.003015
-0.48 | -0.0001135 | -0.000494 | -0.00163
-0.47 | 1.15e-05 | 0.0002105 | 0.000185
-0.46 | 0.0002445 | 0.0005945 | 0.002105
-0.45 | 0.000471 | 0.001147 | 0.00439
-0.44 | 0.000713 | 0.002509 | 0.007785
-0.43 | 0.001181 | 0.0039565 | 0.01242
-0.42 | 0.001792 | 0.0060115 | 0.01939
-0.41 | 0.0025575 | 0.0086655 | 0.02882
-0.4 | 0.003659 | 0.012385 | 0.041835
-0.39 | 0.0052005 | 0.017835 | 0.06014
-0.38 | 0.0072085 | 0.024735 | 0.08499
-0.37 | 0.009947 | 0.03411 | 0.12473
-0.36 | 0.0156395 | 0.04786 | 0.17429
-0.35 | 0.0215235 | 0.066955 | 0.244
-0.34 | 0.02755 | 0.09176 | 0.33795
-0.33 | 0.037655 | 0.126855 | 0.46565
-0.32 | 0.05147 | 0.18434 | 0.6553
-0.31 | 0.070885 | 0.25403 | 0.9085
-0.3 | 0.096755 | 0.3333 | 1.25015
-0.29 | 0.13466 | 0.45535 | 1.72345
-0.28 | 0.18473 | 0.6299 | 2.3611
-0.27 | 0.24965 | 0.8564 | 3.214
-0.26 | 0.33845 | 1.16985 | 4.354
-0.25 | 0.45315 | 1.6166 | 5.89
-0.24 | 0.6223 | 2.18195 | 7.9945
-0.23 | 0.84865 | 2.91 | 10.6945
-0.22 | 1.142 | 3.879 | 14.246
-0.21 | 1.6107 | 5.2035 | 19.273
-0.2 | 2.15125 | 6.981 | 25.72
-0.19 | 2.817 | 9.3445 | 33.825
-0.18 | 3.77 | 12.236 | 44.535
-0.17 | 4.967 | 16.252 | 57.02
-0.16 | 6.637 | 21.651 | 73.075
-0.15 | 8.936 | 28.225 | 94.915
-0.14 | 11.762 | 36.61 | 120.06
-0.13 | 15.404 | 47.35 | 145.815
-0.12 | 20.2675 | 60.57 | 178.6
-0.11 | 26.5 | 76.535 | 218.95
-0.1 | 34.49 | 98.285 | 259.75
-0.09 | 44.265 | 121.965 | 304.5
-0.08 | 56.345 | 148.68 | 350.65
-0.07 | 71.22 | 184 | 398.65
-0.06 | 88.875 | 221.4 | 452.55
-0.05 | 109.04 | 262.8 | 504.8
-0.04 | 133.505 | 307.9 | 552.45
-0.03 | 160.25 | 354.5 | 605.25
-0.02 | 190.85 | 405.75 | 661.45
-0.01 | 224.95 | 459.05 | 717.05
0 | 257.75 | 513.3 | 767.05
0.01 | 290.5 | 560.2 | 801
0.02 | 327.65 | 614.9 | 848
0.03 | 360.8 | 663.8 | 891
0.04 | 390.55 | 702.15 | 928
0.05 | 421.55 | 746.4 | 967
0.06 | 447.4 | 795 | 999
0.07 | 471.55 | 834.5 | 1027
0.08 | 487.8 | 868.5 | 1056.5
0.09 | 494.2 | 896 | 1080
0.1 | 496.2 | 920 | 1099
0.11 | 503.1 | 962.5 | 1135.5
0.12 | 511 | 993.5 | 1136.5
0.13 | 505 | 1010 | 1148
0.14 | 490.5 | 1021 | 1175.5
0.15 | 484 | 1051.5 | 1180
0.16 | 474.5 | 1075.5 | 1194.5
0.17 | 452.5 | 1082 | 1193.5
0.18 | 437 | 1099 | 1198
0.19 | 417 | 1094.5 | 1207.5
0.2 | 392 | 1115 | 1217.5
0.21 | 375 | 1137.5 | 1212
0.22 | 362.5 | 1126.5 | 1202.5
0.23 | 344.5 | 1131 | 1212
0.24 | 319.5 | 1136.5 | 1214
0.25 | 298.5 | 1135.5 | 1215.5
0.26 | 276.5 | 1131.5 | 1192.5
0.27 | 270.5 | 1130.5 | 1190
0.28 | 257 | 1118 | 1196
0.29 | 234.5 | 1121 | 1184.5
0.3 | 220.5 | 1123 | 1183.5
0.31 | 194.5 | 1100 | 1160.5
0.32 | 193 | 1100.5 | 1149
0.33 | 188 | 1082.5 | 1145.5
0.34 | 164.5 | 1064 | 1120.5
0.35 | 160.5 | 1057 | 1104
0.36 | 144.5 | 1040.5 | 1100.5
0.37 | 137 | 1027 | 1087.5
0.38 | 137 | 1001 | 1065.5
0.39 | 119.5 | 978.5 | 1046.5
0.4 | 108 | 960 | 1021.5
0.41 | 112 | 943.5 | 1010
0.42 | 106.5 | 919.5 | 1000.5
0.43 | 91.5 | 890 | 967
0.44 | 89 | 863.5 | 945
0.45 | 74.5 | 843 | 930
0.46 | 86 | 818.5 | 909
0.47 | 88 | 780 | 861
0.48 | 64 | 749 | 840
0.49 | 62 | 725.5 | 835
0.5 | 61 | 714 | 810