## IDS-VDS Characteristic (mA-mm)
VGS (V) | VDS = 0.100 V | VDS = 0.500 V | VDS = 0.900 V
-0.75 | 0.00032414 | 0.0012757 | 0.0041919
-0.74 | 0.00030967 | 0.0012362 | 0.004076
-0.73 | 0.00029373 | 0.0011903 | 0.0039808
-0.72 | 0.00028221 | 0.0011477 | 0.0038719
-0.71 | 0.00027001 | 0.0011135 | 0.0037102
-0.7 | 0.00025849 | 0.0010653 | 0.0036132
-0.69 | 0.00024693 | 0.0010294 | 0.0034994
-0.68 | 0.00023532 | 0.00099 | 0.0033933
-0.67 | 0.0002264 | 0.0009555 | 0.0032857
-0.66 | 0.00021595 | 0.00093 | 0.0031909
-0.65 | 0.00020426 | 0.0008943 | 0.0030838
-0.64 | 0.00019542 | 0.0008622 | 0.0029623
-0.63 | 0.00018678 | 0.0008314 | 0.0028834
-0.62 | 0.00017581 | 0.0007987 | 0.0027933
-0.61 | 0.00016784 | 0.0007721 | 0.0027038
-0.6 | 0.00016081 | 0.000742 | 0.0026311
-0.59 | 0.00015445 | 0.0007158 | 0.0025308
-0.58 | 0.00014734 | 0.00069 | 0.0024696
-0.57 | 0.0001402 | 0.000666 | 0.002386
-0.56 | 0.00013417 | 0.0006418 | 0.0023047
-0.55 | 0.00012757 | 0.000616 | 0.0022403
-0.54 | 0.00012179 | 0.0005971 | 0.0021655
-0.53 | 0.00011658 | 0.000578 | 0.0021
-0.52 | 0.00011156 | 0.0005559 | 0.0020448
-0.51 | 0.00010649 | 0.0005409 | 0.0019828
-0.5 | 0.00010307 | 0.0005218 | 0.0019395
-0.49 | 9.955e-05 | 0.000512 | 0.0019008
-0.48 | 9.689e-05 | 0.0005003 | 0.0018497
-0.47 | 9.611e-05 | 0.00049485 | 0.0018394
-0.46 | 9.73e-05 | 0.00048998 | 0.0018283
-0.45 | 9.902e-05 | 0.00049702 | 0.0018418
-0.44 | 0.00010352 | 0.00050727 | 0.0018845
-0.43 | 0.0001116 | 0.00052798 | 0.0019577
-0.42 | 0.00012433 | 0.00056901 | 0.0020986
-0.41 | 0.00014292 | 0.0006358 | 0.0022975
-0.4 | 0.000171 | 0.0007252 | 0.0025971
-0.39 | 0.00021081 | 0.0008575 | 0.0030449
-0.38 | 0.00026616 | 0.0010435 | 0.0036911
-0.37 | 0.00034393 | 0.0013055 | 0.0045902
-0.36 | 0.00045197 | 0.0016669 | 0.005967
-0.35 | 0.000614 | 0.002179 | 0.007767
-0.34 | 0.0008267 | 0.0028875 | 0.010334
-0.33 | 0.001112 | 0.0038716 | 0.013991
-0.32 | 0.0015152 | 0.0052289 | 0.019055
-0.31 | 0.0020573 | 0.007273 | 0.026189
-0.3 | 0.0028096 | 0.009897 | 0.035953
-0.29 | 0.0038542 | 0.013452 | 0.049549
-0.28 | 0.0052799 | 0.018376 | 0.06848
-0.27 | 0.007552 | 0.025189 | 0.09335
-0.26 | 0.010267 | 0.034555 | 0.12851
-0.25 | 0.013983 | 0.047138 | 0.17679
-0.24 | 0.019033 | 0.06505 | 0.23994
-0.23 | 0.025917 | 0.08849 | 0.32986
-0.22 | 0.035076 | 0.11954 | 0.44378
-0.21 | 0.047741 | 0.16184 | 0.6025
-0.2 | 0.06568 | 0.2194 | 0.8139
-0.19 | 0.08907 | 0.29461 | 1.0914
-0.18 | 0.11968 | 0.39807 | 1.4694
-0.17 | 0.16162 | 0.53128 | 1.9509
-0.16 | 0.2172 | 0.7117 | 2.5722
-0.15 | 0.29124 | 0.9452 | 3.3842
-0.14 | 0.39122 | 1.2558 | 4.4083
-0.13 | 0.51972 | 1.6598 | 5.666
-0.12 | 0.693 | 2.1805 | 7.295
-0.11 | 0.9169 | 2.8425 | 9.209
-0.1 | 1.212 | 3.6757 | 11.54
-0.09 | 1.6 | 4.75 | 14.344
-0.08 | 2.0914 | 6.078 | 17.527
-0.07 | 2.7071 | 7.704 | 21.265
-0.06 | 3.495 | 9.702 | 25.484
-0.05 | 4.4815 | 12.076 | 30.272
-0.04 | 5.6903 | 14.906 | 35.464
-0.03 | 7.108 | 18.188 | 41.224
-0.02 | 8.821 | 21.987 | 47.531
-0.01 | 10.911 | 26.254 | 54.379
0 | 13.324 | 31.17 | 61.83
0.01 | 16.081 | 36.519 | 69.67
0.02 | 19.128 | 42.316 | 77.81
0.03 | 22.619 | 48.765 | 86.45
0.04 | 26.409 | 55.565 | 95.59
0.05 | 30.494 | 62.84 | 105.02
0.06 | 34.885 | 70.46 | 114.81
0.07 | 39.451 | 78.82 | 124.9
0.08 | 44.271 | 87.29 | 135.37
0.09 | 49.184 | 96.03 | 146.05
0.1 | 54.217 | 105.11 | 156.91
0.11 | 59.13 | 114.68 | 168.14
0.12 | 64.3 | 124.44 | 179.3
0.13 | 69.4 | 134.47 | 190.96
0.14 | 74.45 | 144.66 | 202.55
0.15 | 79.36 | 154.88 | 214.26
0.16 | 84.13 | 165.75 | 226.27
0.17 | 88.71 | 176.53 | 238.1
0.18 | 93.25 | 187.33 | 250.13
0.19 | 97.53 | 198.45 | 262.23
0.2 | 101.59 | 209.53 | 274.31
0.21 | 105.55 | 220.83 | 286.42
0.22 | 109.14 | 232.11 | 298.68
0.23 | 112.7 | 243.5 | 310.81
0.24 | 115.93 | 254.68 | 322.87
0.25 | 119.12 | 266.14 | 335.26
0.26 | 122.08 | 277.6 | 347.09
0.27 | 124.71 | 288.9 | 359.2
0.28 | 127.46 | 300.27 | 371.17
0.29 | 129.7 | 311.32 | 383.03
0.3 | 131.97 | 322.71 | 394.98
0.31 | 134.21 | 333.84 | 406.57
0.32 | 136.17 | 344.83 | 418.26
0.33 | 138.15 | 355.81 | 429.78
0.34 | 139.79 | 366.58 | 441.1
0.35 | 141.38 | 377.29 | 452.22
0.36 | 143.04 | 387.75 | 463.35
0.37 | 144.62 | 398.22 | 474.42
0.38 | 145.82 | 408.3 | 485.17
0.39 | 147.01 | 418.33 | 495.8
0.4 | 148.27 | 428.09 | 506
0.41 | 149.34 | 437.63 | 516.39
0.42 | 150.67 | 447.03 | 526.57
0.43 | 151.42 | 456.09 | 536.36
0.44 | 152.28 | 464.99 | 546.09
0.45 | 153.28 | 473.55 | 555.37
0.46 | 154.05 | 481.96 | 564.76
0.47 | 155 | 490.01 | 573.6
0.48 | 155.54 | 497.68 | 582.2
0.49 | 156.23 | 505.19 | 590.7
0.5 | 157.03 | 512.3 | 599.2

## Tranconductance (mS-mm)
VGS (V) | VDS = 0.100 V | VDS = 0.500 V | VDS = 0.900 V
-0.75 | -0.001447 | -0.00395 | -0.01159
-0.74 | -0.0015205 | -0.00427 | -0.010555
-0.73 | -0.001373 | -0.004425 | -0.010205
-0.72 | -0.001186 | -0.00384 | -0.01353
-0.71 | -0.001186 | -0.00412 | -0.012935
-0.7 | -0.001154 | -0.004205 | -0.01054
-0.69 | -0.0011585 | -0.003765 | -0.010995
-0.68 | -0.0010265 | -0.003695 | -0.010685
-0.67 | -0.0009685 | -0.003 | -0.01012
-0.66 | -0.001107 | -0.00306 | -0.010095
-0.65 | -0.0010265 | -0.00339 | -0.01143
-0.64 | -0.000874 | -0.003145 | -0.01002
-0.63 | -0.0009805 | -0.003175 | -0.00845
-0.62 | -0.000947 | -0.002965 | -0.00898
-0.61 | -0.00075 | -0.002835 | -0.00811
-0.6 | -0.0006695 | -0.002815 | -0.00865
-0.59 | -0.0006735 | -0.0026 | -0.008075
-0.58 | -0.0007125 | -0.00249 | -0.00724
-0.57 | -0.0006585 | -0.00241 | -0.008245
-0.56 | -0.0006315 | -0.0025 | -0.007285
-0.55 | -0.000619 | -0.002235 | -0.00696
-0.54 | -0.0005495 | -0.0019 | -0.007015
-0.53 | -0.0005115 | -0.00206 | -0.006035
-0.52 | -0.0005045 | -0.001855 | -0.00586
-0.51 | -0.0004245 | -0.001705 | -0.005265
-0.5 | -0.000347 | -0.001445 | -0.0041
-0.49 | -0.000309 | -0.001075 | -0.00449
-0.48 | -0.000172 | -0.0008575 | -0.00307
-0.47 | 2.05e-05 | -0.000516 | -0.00107
-0.46 | 0.0001455 | 0.0001085 | 0.00012
-0.45 | 0.000311 | 0.0008645 | 0.00281
-0.44 | 0.000629 | 0.001548 | 0.005795
-0.43 | 0.0010405 | 0.003087 | 0.010705
-0.42 | 0.001566 | 0.005391 | 0.01699
-0.41 | 0.0023335 | 0.0078095 | 0.024925
-0.4 | 0.0033945 | 0.011085 | 0.03737
-0.39 | 0.004758 | 0.015915 | 0.0547
-0.38 | 0.006656 | 0.0224 | 0.077265
-0.37 | 0.0092905 | 0.03117 | 0.113795
-0.36 | 0.0135035 | 0.043675 | 0.15884
-0.35 | 0.0187365 | 0.06103 | 0.21835
-0.34 | 0.0249 | 0.08463 | 0.3112
-0.33 | 0.034425 | 0.11707 | 0.43605
-0.32 | 0.047265 | 0.17007 | 0.6099
-0.31 | 0.06472 | 0.233405 | 0.8449
-0.3 | 0.089845 | 0.30895 | 1.168
-0.29 | 0.123515 | 0.42395 | 1.62635
-0.28 | 0.18489 | 0.58685 | 2.19005
-0.27 | 0.249355 | 0.80895 | 3.0015
-0.26 | 0.32155 | 1.09745 | 4.172
-0.25 | 0.4383 | 1.52475 | 5.5715
-0.24 | 0.5967 | 2.0676 | 7.6535
-0.23 | 0.80215 | 2.7245 | 10.192
-0.22 | 1.0912 | 3.6675 | 13.632
-0.21 | 1.5302 | 4.993 | 18.506
-0.2 | 2.06645 | 6.6385 | 24.445
-0.19 | 2.7 | 8.9335 | 32.775
-0.18 | 3.6275 | 11.8335 | 42.975
-0.17 | 4.876 | 15.6815 | 55.14
-0.16 | 6.481 | 20.696 | 71.665
-0.15 | 8.701 | 27.205 | 91.805
-0.14 | 11.424 | 35.73 | 114.09
-0.13 | 15.089 | 46.235 | 144.335
-0.12 | 19.859 | 59.135 | 177.15
-0.11 | 25.95 | 74.76 | 212.25
-0.1 | 34.155 | 95.375 | 256.75
-0.09 | 43.97 | 120.115 | 299.35
-0.08 | 55.355 | 147.7 | 346.05
-0.07 | 70.18 | 181.2 | 397.85
-0.06 | 88.72 | 218.6 | 450.35
-0.05 | 109.765 | 260.2 | 499
-0.04 | 131.325 | 305.6 | 547.6
-0.03 | 156.535 | 354.05 | 603.35
-0.02 | 190.15 | 403.3 | 657.75
-0.01 | 225.15 | 459.15 | 714.95
0 | 258.5 | 513.25 | 764.55
0.01 | 290.2 | 557.3 | 799
0.02 | 326.9 | 612.3 | 839
0.03 | 364.05 | 662.45 | 889
0.04 | 393.75 | 703.75 | 928.5
0.05 | 423.8 | 744.75 | 961
0.06 | 447.85 | 799 | 994
0.07 | 469.3 | 841.5 | 1028
0.08 | 486.65 | 860.5 | 1057.5
0.09 | 497.3 | 891 | 1077
0.1 | 497.3 | 932.5 | 1104.5
0.11 | 504.15 | 966.5 | 1119.5
0.12 | 513.5 | 989.5 | 1141
0.13 | 507.5 | 1011 | 1162.5
0.14 | 498 | 1020.5 | 1165
0.15 | 484 | 1054.5 | 1186
0.16 | 467.5 | 1082.5 | 1192
0.17 | 456 | 1079 | 1193
0.18 | 441 | 1096 | 1206.5
0.19 | 417 | 1110 | 1209
0.2 | 401 | 1119 | 1209.5
0.21 | 377.5 | 1129 | 1218.5
0.22 | 357.5 | 1133.5 | 1219.5
0.23 | 339.5 | 1128.5 | 1209.5
0.24 | 321 | 1132 | 1222.5
0.25 | 307.5 | 1146 | 1211
0.26 | 279.5 | 1138 | 1197
0.27 | 269 | 1133.5 | 1204
0.28 | 249.5 | 1121 | 1191.5
0.29 | 225.5 | 1122 | 1190.5
0.3 | 225.5 | 1126 | 1177
0.31 | 210 | 1106 | 1164
0.32 | 197 | 1098.5 | 1160.5
0.33 | 181 | 1087.5 | 1142
0.34 | 161.5 | 1074 | 1122
0.35 | 162.5 | 1058.5 | 1112.5
0.36 | 162 | 1046.5 | 1110
0.37 | 139 | 1027.5 | 1091
0.38 | 119.5 | 1005.5 | 1069
0.39 | 122.5 | 989.5 | 1041.5
0.4 | 116.5 | 965 | 1029.5
0.41 | 120 | 947 | 1028.5
0.42 | 104 | 923 | 998.5
0.43 | 80.5 | 898 | 976
0.44 | 93 | 873 | 950.5
0.45 | 88.5 | 848.5 | 933.5
0.46 | 86 | 823 | 911.5
0.47 | 74.5 | 786 | 872
0.48 | 61.5 | 759 | 855
0.49 | 74.5 | 731 | 850
0.5 | 80 | 711 | 850