## IDS-VDS Characteristic (mA-mm)
VGS (V) | VDS = 0.100 V | VDS = 0.500 V | VDS = 0.900 V
-0.75 | 0.00029213 | 0.0010933 | 0.0034426
-0.74 | 0.00027792 | 0.0010562 | 0.0033709
-0.73 | 0.00026348 | 0.0010215 | 0.0032564
-0.72 | 0.00025142 | 0.0009928 | 0.0031727
-0.71 | 0.00023994 | 0.0009491 | 0.0030761
-0.7 | 0.00023 | 0.0009131 | 0.0029805
-0.69 | 0.00022046 | 0.0008831 | 0.0028924
-0.68 | 0.00021069 | 0.0008531 | 0.0028123
-0.67 | 0.00020109 | 0.0008222 | 0.0027337
-0.66 | 0.0001932 | 0.0007907 | 0.0026398
-0.65 | 0.00018301 | 0.0007622 | 0.002565
-0.64 | 0.00017465 | 0.0007397 | 0.0024781
-0.63 | 0.0001676 | 0.0007151 | 0.0024053
-0.62 | 0.00016047 | 0.0006923 | 0.0023221
-0.61 | 0.0001533 | 0.0006669 | 0.0022599
-0.6 | 0.00014523 | 0.0006437 | 0.002202
-0.59 | 0.00013937 | 0.0006186 | 0.0021205
-0.58 | 0.00013274 | 0.0005951 | 0.0020603
-0.57 | 0.00012753 | 0.0005774 | 0.0020147
-0.56 | 0.00012305 | 0.0005565 | 0.0019453
-0.55 | 0.00011587 | 0.000537 | 0.0018776
-0.54 | 0.00011214 | 0.0005164 | 0.0018283
-0.53 | 0.00010827 | 0.0005015 | 0.0017813
-0.52 | 0.00010311 | 0.00048431 | 0.0017324
-0.51 | 9.824e-05 | 0.0004712 | 0.0016924
-0.5 | 9.519e-05 | 0.00045835 | 0.0016525
-0.49 | 9.296e-05 | 0.00044766 | 0.0016214
-0.48 | 9.194e-05 | 0.00044224 | 0.0016046
-0.47 | 9.086e-05 | 0.00043904 | 0.0015926
-0.46 | 9.244e-05 | 0.00044584 | 0.0016093
-0.45 | 9.642e-05 | 0.00045592 | 0.0016532
-0.44 | 0.00010257 | 0.00047392 | 0.001725
-0.43 | 0.0001133 | 0.0005104 | 0.0018387
-0.42 | 0.000129 | 0.00056326 | 0.0020137
-0.41 | 0.00015177 | 0.0006469 | 0.0022883
-0.4 | 0.00018397 | 0.0007604 | 0.0026789
-0.39 | 0.00023031 | 0.0009217 | 0.003242
-0.38 | 0.00029475 | 0.0011519 | 0.0040582
-0.37 | 0.0003849 | 0.0014676 | 0.0052058
-0.36 | 0.00050957 | 0.0019153 | 0.006887
-0.35 | 0.0007181 | 0.0025202 | 0.009116
-0.34 | 0.000965 | 0.0033947 | 0.012326
-0.33 | 0.0013059 | 0.0045705 | 0.016735
-0.32 | 0.0017653 | 0.006289 | 0.02294
-0.31 | 0.0024 | 0.008527 | 0.031348
-0.3 | 0.0032716 | 0.011615 | 0.043027
-0.29 | 0.0044538 | 0.015901 | 0.0594
-0.28 | 0.006254 | 0.021691 | 0.08153
-0.27 | 0.008518 | 0.029666 | 0.11119
-0.26 | 0.011561 | 0.040498 | 0.15269
-0.25 | 0.015662 | 0.054887 | 0.20839
-0.24 | 0.021278 | 0.07547 | 0.28309
-0.23 | 0.0289 | 0.10252 | 0.38614
-0.22 | 0.039216 | 0.13889 | 0.51949
-0.21 | 0.052814 | 0.18709 | 0.6991
-0.2 | 0.073 | 0.25238 | 0.9477
-0.19 | 0.09839 | 0.33891 | 1.2663
-0.18 | 0.1329 | 0.45637 | 1.6814
-0.17 | 0.17759 | 0.6095 | 2.227
-0.16 | 0.23857 | 0.8089 | 2.9086
-0.15 | 0.31889 | 1.0741 | 3.805
-0.14 | 0.42595 | 1.415 | 4.9544
-0.13 | 0.56854 | 1.8633 | 6.365
-0.12 | 0.7523 | 2.4333 | 8.036
-0.11 | 0.9971 | 3.1575 | 10.175
-0.1 | 1.3052 | 4.0914 | 12.651
-0.09 | 1.7212 | 5.2387 | 15.617
-0.08 | 2.2422 | 6.664 | 19.001
-0.07 | 2.899 | 8.416 | 22.802
-0.06 | 3.7287 | 10.514 | 27.288
-0.05 | 4.7461 | 13.041 | 32.176
-0.04 | 5.961 | 15.997 | 37.665
-0.03 | 7.473 | 19.412 | 43.553
-0.02 | 9.266 | 23.349 | 50.007
-0.01 | 11.364 | 27.848 | 56.941
0 | 13.854 | 32.766 | 64.67
0.01 | 16.651 | 38.306 | 72.51
0.02 | 19.775 | 44.182 | 80.81
0.03 | 23.299 | 50.756 | 89.65
0.04 | 27.089 | 57.57 | 98.76
0.05 | 31.204 | 64.98 | 108.28
0.06 | 35.58 | 72.67 | 118.15
0.07 | 40.221 | 81.01 | 128.45
0.08 | 44.985 | 89.55 | 138.68
0.09 | 49.956 | 98.28 | 149.48
0.1 | 54.949 | 107.63 | 160.43
0.11 | 59.91 | 117.01 | 171.52
0.12 | 65.04 | 126.9 | 183.03
0.13 | 70.09 | 136.85 | 194.36
0.14 | 75.04 | 147.07 | 205.99
0.15 | 79.95 | 157.27 | 217.7
0.16 | 84.79 | 168.04 | 229.65
0.17 | 89.31 | 178.78 | 241.47
0.18 | 93.7 | 189.62 | 253.47
0.19 | 97.85 | 200.7 | 265.53
0.2 | 101.97 | 211.58 | 277.48
0.21 | 105.81 | 222.94 | 289.72
0.22 | 109.52 | 234.18 | 301.67
0.23 | 112.98 | 245.48 | 313.87
0.24 | 116.19 | 256.81 | 325.85
0.25 | 119.27 | 268.08 | 337.98
0.26 | 122.18 | 279.46 | 350.09
0.27 | 124.84 | 290.67 | 361.77
0.28 | 127.49 | 301.96 | 373.78
0.29 | 130 | 313.08 | 385.55
0.3 | 132.1 | 324.29 | 397.33
0.31 | 134.17 | 335.34 | 409.06
0.32 | 136.19 | 346.21 | 420.44
0.33 | 137.87 | 357.15 | 431.87
0.34 | 139.92 | 367.67 | 443.23
0.35 | 141.34 | 378.34 | 454.31
0.36 | 142.78 | 388.79 | 465.23
0.37 | 144.22 | 399.13 | 476.2
0.38 | 145.64 | 409.23 | 486.88
0.39 | 146.93 | 419 | 497.4
0.4 | 148.03 | 428.75 | 507.78
0.41 | 149.05 | 438.2 | 517.71
0.42 | 150.09 | 447.56 | 527.79
0.43 | 151.32 | 456.49 | 537.61
0.44 | 152.02 | 465.24 | 547.06
0.45 | 152.88 | 473.68 | 556.4
0.46 | 153.68 | 481.99 | 565.55
0.47 | 154.34 | 489.9 | 574.4
0.48 | 155.4 | 497.48 | 582.8
0.49 | 155.86 | 504.84 | 591.1
0.5 | 156.51 | 511.89 | 599.4

## Tranconductance (mS-mm)
VGS (V) | VDS = 0.100 V | VDS = 0.500 V | VDS = 0.900 V
-0.75 | -0.001421 | -0.00371 | -0.00717
-0.74 | -0.0014325 | -0.00359 | -0.00931
-0.73 | -0.001325 | -0.00317 | -0.00991
-0.72 | -0.001177 | -0.00362 | -0.009015
-0.71 | -0.001071 | -0.003985 | -0.00961
-0.7 | -0.000974 | -0.0033 | -0.009185
-0.69 | -0.0009655 | -0.003 | -0.00841
-0.68 | -0.0009685 | -0.003045 | -0.007935
-0.67 | -0.0008745 | -0.00312 | -0.008625
-0.66 | -0.000904 | -0.003 | -0.008435
-0.65 | -0.0009275 | -0.00255 | -0.008085
-0.64 | -0.0007705 | -0.002355 | -0.007985
-0.63 | -0.000709 | -0.00237 | -0.0078
-0.62 | -0.000715 | -0.00241 | -0.00727
-0.61 | -0.000762 | -0.00243 | -0.006005
-0.6 | -0.0006965 | -0.002415 | -0.00697
-0.59 | -0.0006245 | -0.00243 | -0.007085
-0.58 | -0.000592 | -0.00206 | -0.00529
-0.57 | -0.0004845 | -0.00193 | -0.00575
-0.56 | -0.000583 | -0.00202 | -0.006855
-0.55 | -0.0005455 | -0.002005 | -0.00585
-0.54 | -0.00038 | -0.001775 | -0.004815
-0.53 | -0.0004515 | -0.0016045 | -0.004795
-0.52 | -0.0005015 | -0.001515 | -0.004445
-0.51 | -0.000396 | -0.001298 | -0.003995
-0.5 | -0.000264 | -0.001177 | -0.00355
-0.49 | -0.0001625 | -0.0008055 | -0.002395
-0.48 | -0.000105 | -0.000431 | -0.00144
-0.47 | 2.5e-05 | 0.00018 | 0.000235
-0.46 | 0.000278 | 0.000844 | 0.00303
-0.45 | 0.0005065 | 0.001404 | 0.005785
-0.44 | 0.000844 | 0.002724 | 0.009275
-0.43 | 0.0013215 | 0.004467 | 0.014435
-0.42 | 0.0019235 | 0.006825 | 0.02248
-0.41 | 0.0027485 | 0.009857 | 0.03326
-0.4 | 0.003927 | 0.01374 | 0.047685
-0.39 | 0.005539 | 0.019575 | 0.068965
-0.38 | 0.0077295 | 0.027295 | 0.09819
-0.37 | 0.010741 | 0.03817 | 0.14144
-0.36 | 0.01666 | 0.05263 | 0.19551
-0.35 | 0.0227715 | 0.07397 | 0.27195
-0.34 | 0.02939 | 0.102515 | 0.38095
-0.33 | 0.040015 | 0.144715 | 0.5307
-0.32 | 0.054705 | 0.197825 | 0.73065
-0.31 | 0.075315 | 0.2663 | 1.00435
-0.3 | 0.10269 | 0.3687 | 1.4026
-0.29 | 0.14912 | 0.5038 | 1.92515
-0.28 | 0.20321 | 0.68825 | 2.5895
-0.27 | 0.26535 | 0.94035 | 3.558
-0.26 | 0.3572 | 1.26105 | 4.86
-0.25 | 0.48585 | 1.7486 | 6.52
-0.24 | 0.6619 | 2.38165 | 8.8875
-0.23 | 0.8969 | 3.171 | 11.82
-0.22 | 1.1957 | 4.2285 | 15.648
-0.21 | 1.6892 | 5.6745 | 21.4105
-0.2 | 2.2788 | 7.591 | 28.36
-0.19 | 2.995 | 10.1995 | 36.685
-0.18 | 3.96 | 13.5295 | 48.035
-0.17 | 5.2835 | 17.6265 | 61.36
-0.16 | 7.065 | 23.23 | 78.9
-0.15 | 9.369 | 30.305 | 102.29
-0.14 | 12.4825 | 39.46 | 128
-0.13 | 16.3175 | 50.915 | 154.08
-0.12 | 21.428 | 64.71 | 190.5
-0.11 | 27.645 | 82.905 | 230.75
-0.1 | 36.205 | 104.06 | 272.1
-0.09 | 46.85 | 128.63 | 317.5
-0.08 | 58.89 | 158.865 | 359.25
-0.07 | 74.325 | 192.5 | 414.35
-0.06 | 92.355 | 231.25 | 468.7
-0.05 | 111.615 | 274.15 | 518.85
-0.04 | 136.345 | 318.55 | 568.85
-0.03 | 165.25 | 367.6 | 617.1
-0.02 | 194.55 | 421.8 | 669.4
-0.01 | 229.4 | 470.85 | 733.15
0 | 264.35 | 522.9 | 778.45
0.01 | 296.05 | 570.8 | 807
0.02 | 332.4 | 622.5 | 857
0.03 | 365.7 | 669.4 | 897.5
0.04 | 395.25 | 711.2 | 931.5
0.05 | 424.55 | 755 | 969.5
0.06 | 450.85 | 801.5 | 1008.5
0.07 | 470.25 | 844 | 1026.5
0.08 | 486.75 | 863.5 | 1051.5
0.09 | 498.2 | 904 | 1087.5
0.1 | 497.7 | 936.5 | 1102
0.11 | 504.55 | 963.5 | 1130
0.12 | 509 | 992 | 1142
0.13 | 500 | 1008.5 | 1148
0.14 | 493 | 1021 | 1167
0.15 | 487.5 | 1048.5 | 1183
0.16 | 468 | 1075.5 | 1188.5
0.17 | 445.5 | 1079 | 1191
0.18 | 427 | 1096 | 1203
0.19 | 413.5 | 1098 | 1200.5
0.2 | 398 | 1112 | 1209.5
0.21 | 377.5 | 1130 | 1209.5
0.22 | 358.5 | 1127 | 1207.5
0.23 | 333.5 | 1131.5 | 1209
0.24 | 314.5 | 1130 | 1205.5
0.25 | 299.5 | 1132.5 | 1212
0.26 | 278.5 | 1129.5 | 1189.5
0.27 | 265.5 | 1125 | 1184.5
0.28 | 258 | 1120.5 | 1189
0.29 | 230.5 | 1116.5 | 1177.5
0.3 | 208.5 | 1113 | 1175.5
0.31 | 204.5 | 1096 | 1155.5
0.32 | 185 | 1090.5 | 1140.5
0.33 | 186.5 | 1073 | 1139.5
0.34 | 173.5 | 1059.5 | 1122
0.35 | 143 | 1056 | 1100
0.36 | 144 | 1039.5 | 1094.5
0.37 | 143 | 1022 | 1082.5
0.38 | 135.5 | 993.5 | 1060
0.39 | 119.5 | 976 | 1045
0.4 | 106 | 960 | 1015.5
0.41 | 103 | 940.5 | 1000.5
0.42 | 113.5 | 914.5 | 995
0.43 | 96.5 | 884 | 963.5
0.44 | 78 | 859.5 | 939.5
0.45 | 83 | 837.5 | 924.5
0.46 | 73 | 811 | 900
0.47 | 86 | 774.5 | 862.5
0.48 | 76 | 747 | 835
0.49 | 55.5 | 720.5 | 830
0.5 | 65 | 705 | 830