## IDS-VDS Characteristic (mA-mm)
VGS (V) | VDS = 0.100 V | VDS = 0.500 V | VDS = 0.900 V
-0.75 | 0.00027808 | 0.0010856 | 0.00358
-0.74 | 0.00026482 | 0.0010474 | 0.0034485
-0.73 | 0.00025354 | 0.0010108 | 0.0033595
-0.72 | 0.00024096 | 0.0009757 | 0.0032611
-0.71 | 0.00023025 | 0.0009391 | 0.0031428
-0.7 | 0.00022064 | 0.0009029 | 0.0030645
-0.69 | 0.0002112 | 0.000878 | 0.0029705
-0.68 | 0.00019955 | 0.0008419 | 0.0028778
-0.67 | 0.00019231 | 0.0008135 | 0.002786
-0.66 | 0.00018319 | 0.0007867 | 0.0027172
-0.65 | 0.00017567 | 0.0007488 | 0.0026226
-0.64 | 0.00016691 | 0.0007257 | 0.0025357
-0.63 | 0.00016074 | 0.0007004 | 0.0024556
-0.62 | 0.00015351 | 0.0006741 | 0.0023912
-0.61 | 0.00014612 | 0.0006491 | 0.0023179
-0.6 | 0.00013855 | 0.0006279 | 0.0022414
-0.59 | 0.00013284 | 0.000602 | 0.0021618
-0.58 | 0.0001259 | 0.0005825 | 0.0021014
-0.57 | 0.00012064 | 0.0005597 | 0.0020245
-0.56 | 0.00011535 | 0.0005418 | 0.0019639
-0.55 | 0.00010981 | 0.0005218 | 0.001908
-0.54 | 0.00010559 | 0.0005052 | 0.0018518
-0.53 | 0.00010123 | 0.00049306 | 0.001794
-0.52 | 9.723e-05 | 0.00047624 | 0.0017449
-0.51 | 9.292e-05 | 0.00046188 | 0.0017064
-0.5 | 9.01e-05 | 0.0004473 | 0.0016744
-0.49 | 8.812e-05 | 0.00043901 | 0.001634
-0.48 | 8.622e-05 | 0.00043192 | 0.0016188
-0.47 | 8.619e-05 | 0.00042871 | 0.0016087
-0.46 | 8.783e-05 | 0.00043147 | 0.0016148
-0.45 | 9.043e-05 | 0.00044221 | 0.0016468
-0.44 | 9.674e-05 | 0.000462 | 0.0017149
-0.43 | 0.00010648 | 0.00049486 | 0.0018267
-0.42 | 0.00012142 | 0.00054297 | 0.0019915
-0.41 | 0.00014319 | 0.000622 | 0.0022336
-0.4 | 0.00017385 | 0.0007269 | 0.0026063
-0.39 | 0.00021806 | 0.0008809 | 0.0031319
-0.38 | 0.00027884 | 0.0010979 | 0.0038782
-0.37 | 0.00036342 | 0.0013934 | 0.0049497
-0.36 | 0.00048253 | 0.0018099 | 0.006517
-0.35 | 0.0006801 | 0.0023858 | 0.00865
-0.34 | 0.0009168 | 0.0032044 | 0.011623
-0.33 | 0.0012338 | 0.0042968 | 0.015819
-0.32 | 0.0016772 | 0.005913 | 0.021584
-0.31 | 0.0022757 | 0.008015 | 0.029541
-0.3 | 0.0031097 | 0.01089 | 0.040714
-0.29 | 0.0042411 | 0.014962 | 0.056083
-0.28 | 0.005886 | 0.020498 | 0.07723
-0.27 | 0.00802 | 0.028069 | 0.10546
-0.26 | 0.010913 | 0.038108 | 0.14454
-0.25 | 0.014897 | 0.052301 | 0.19637
-0.24 | 0.020267 | 0.07181 | 0.26651
-0.23 | 0.027619 | 0.09751 | 0.36462
-0.22 | 0.037389 | 0.13161 | 0.49385
-0.21 | 0.050765 | 0.17882 | 0.6677
-0.2 | 0.07026 | 0.24089 | 0.898
-0.19 | 0.09515 | 0.32337 | 1.1997
-0.18 | 0.12792 | 0.4339 | 1.6116
-0.17 | 0.17242 | 0.5821 | 2.1294
-0.16 | 0.23096 | 0.7724 | 2.7944
-0.15 | 0.30914 | 1.027 | 3.6644
-0.14 | 0.4129 | 1.3653 | 4.7595
-0.13 | 0.55034 | 1.7972 | 6.148
-0.12 | 0.7326 | 2.3478 | 7.805
-0.11 | 0.9683 | 3.059 | 9.86
-0.1 | 1.2766 | 3.9658 | 12.273
-0.09 | 1.681 | 5.1087 | 15.174
-0.08 | 2.194 | 6.498 | 18.557
-0.07 | 2.8337 | 8.204 | 22.307
-0.06 | 3.6527 | 10.282 | 26.665
-0.05 | 4.6765 | 12.788 | 31.614
-0.04 | 5.866 | 15.688 | 36.945
-0.03 | 7.38 | 19.136 | 42.912
-0.02 | 9.15 | 22.995 | 49.215
-0.01 | 11.276 | 27.439 | 56.156
0 | 13.722 | 32.452 | 63.67
0.01 | 16.508 | 37.897 | 71.59
0.02 | 19.601 | 43.722 | 79.83
0.03 | 23.136 | 50.287 | 88.66
0.04 | 26.946 | 57.24 | 97.72
0.05 | 31.065 | 64.51 | 107.25
0.06 | 35.466 | 72.42 | 117.07
0.07 | 40.093 | 80.6 | 127.27
0.08 | 44.92 | 89.17 | 137.69
0.09 | 49.839 | 98.11 | 148.39
0.1 | 54.857 | 107.17 | 159.19
0.11 | 59.77 | 116.73 | 170.44
0.12 | 64.96 | 126.65 | 181.9
0.13 | 70.01 | 136.59 | 193.18
0.14 | 75.02 | 146.69 | 204.9
0.15 | 79.91 | 157.23 | 216.65
0.16 | 84.71 | 167.81 | 228.59
0.17 | 89.29 | 178.62 | 240.55
0.18 | 93.73 | 189.52 | 252.47
0.19 | 97.91 | 200.34 | 264.51
0.2 | 101.98 | 211.6 | 276.65
0.21 | 105.87 | 222.94 | 288.92
0.22 | 109.57 | 234.12 | 300.93
0.23 | 113.08 | 245.49 | 313.08
0.24 | 116.25 | 256.7 | 325.23
0.25 | 119.32 | 268.2 | 337.37
0.26 | 122.22 | 279.5 | 349.33
0.27 | 124.94 | 290.86 | 361.22
0.28 | 127.61 | 302.04 | 373.23
0.29 | 129.85 | 313.28 | 385.05
0.3 | 132.12 | 324.55 | 396.91
0.31 | 134.18 | 335.6 | 408.78
0.32 | 136.24 | 346.55 | 420.12
0.33 | 138.18 | 357.43 | 431.82
0.34 | 139.86 | 368.22 | 443.14
0.35 | 141.38 | 378.89 | 454.35
0.36 | 142.94 | 389.33 | 465.32
0.37 | 144.58 | 399.81 | 476.33
0.38 | 145.78 | 409.8 | 487.11
0.39 | 147 | 419.86 | 497.63
0.4 | 148.11 | 429.54 | 508
0.41 | 149.17 | 439.05 | 518.03
0.42 | 150.44 | 448.42 | 528.27
0.43 | 151.2 | 457.43 | 538.1
0.44 | 152.08 | 466.24 | 547.64
0.45 | 153 | 474.81 | 557.12
0.46 | 153.9 | 483.18 | 566.22
0.47 | 154.64 | 491.04 | 574.8
0.48 | 155.37 | 498.79 | 583.7
0.49 | 155.99 | 506.2 | 591.9
0.5 | 156.73 | 513.31 | 600.5

## Tranconductance (mS-mm)
VGS (V) | VDS = 0.100 V | VDS = 0.500 V | VDS = 0.900 V
-0.75 | -0.001326 | -0.00382 | -0.01315
-0.74 | -0.001227 | -0.00374 | -0.011025
-0.73 | -0.001193 | -0.003585 | -0.00937
-0.72 | -0.0011645 | -0.003585 | -0.010835
-0.71 | -0.001016 | -0.00364 | -0.00983
-0.7 | -0.0009525 | -0.003055 | -0.008615
-0.69 | -0.0010545 | -0.00305 | -0.009335
-0.68 | -0.0009445 | -0.003225 | -0.009225
-0.67 | -0.000818 | -0.00276 | -0.00803
-0.66 | -0.000832 | -0.003235 | -0.00817
-0.65 | -0.000814 | -0.00305 | -0.009075
-0.64 | -0.0007465 | -0.00242 | -0.00835
-0.63 | -0.00067 | -0.00258 | -0.007225
-0.62 | -0.000731 | -0.002565 | -0.006885
-0.61 | -0.000748 | -0.00231 | -0.00749
-0.6 | -0.000664 | -0.002355 | -0.007805
-0.59 | -0.0006325 | -0.00227 | -0.007
-0.58 | -0.00061 | -0.002115 | -0.006865
-0.57 | -0.0005275 | -0.002035 | -0.006875
-0.56 | -0.0005415 | -0.001895 | -0.005825
-0.55 | -0.000488 | -0.00183 | -0.005605
-0.54 | -0.000429 | -0.001437 | -0.0057
-0.53 | -0.000418 | -0.001448 | -0.005345
-0.52 | -0.0004155 | -0.001559 | -0.00438
-0.51 | -0.0003565 | -0.001447 | -0.003525
-0.5 | -0.00024 | -0.0011435 | -0.00362
-0.49 | -0.000194 | -0.000769 | -0.00278
-0.48 | -9.65e-05 | -0.000515 | -0.001265
-0.47 | 8.05e-05 | -2.25e-05 | -0.0002
-0.46 | 0.000212 | 0.000675 | 0.001905
-0.45 | 0.0004455 | 0.0015265 | 0.005005
-0.44 | 0.0008025 | 0.0026325 | 0.008995
-0.43 | 0.001234 | 0.0040485 | 0.01383
-0.42 | 0.0018355 | 0.006357 | 0.020345
-0.41 | 0.0026215 | 0.0091965 | 0.03074
-0.4 | 0.0037435 | 0.012945 | 0.044915
-0.39 | 0.0052495 | 0.01855 | 0.063595
-0.38 | 0.007268 | 0.025625 | 0.09089
-0.37 | 0.0101845 | 0.0356 | 0.13194
-0.36 | 0.015834 | 0.04962 | 0.185015
-0.35 | 0.0217135 | 0.069725 | 0.2553
-0.34 | 0.027685 | 0.09555 | 0.35845
-0.33 | 0.03802 | 0.13543 | 0.49805
-0.32 | 0.052095 | 0.18591 | 0.6861
-0.31 | 0.071625 | 0.24885 | 0.9565
-0.3 | 0.09827 | 0.34735 | 1.3271
-0.29 | 0.138815 | 0.4804 | 1.8258
-0.28 | 0.188945 | 0.65535 | 2.46885
-0.27 | 0.25135 | 0.8805 | 3.3655
-0.26 | 0.34385 | 1.2116 | 4.5455
-0.25 | 0.4677 | 1.6851 | 6.0985
-0.24 | 0.6361 | 2.26045 | 8.4125
-0.23 | 0.8561 | 2.99 | 11.367
-0.22 | 1.1573 | 4.0655 | 15.154
-0.21 | 1.64355 | 5.464 | 20.2075
-0.2 | 2.21925 | 7.2275 | 26.6
-0.19 | 2.883 | 9.6505 | 35.68
-0.18 | 3.8635 | 12.9365 | 46.485
-0.17 | 5.152 | 16.925 | 59.14
-0.16 | 6.836 | 22.245 | 76.75
-0.15 | 9.097 | 29.645 | 98.255
-0.14 | 12.06 | 38.51 | 124.18
-0.13 | 15.985 | 49.125 | 152.275
-0.12 | 20.898 | 63.09 | 185.6
-0.11 | 27.2 | 80.9 | 223.4
-0.1 | 35.635 | 102.485 | 265.7
-0.09 | 45.87 | 126.61 | 314.2
-0.08 | 57.635 | 154.765 | 356.65
-0.07 | 72.935 | 189.2 | 405.4
-0.06 | 92.14 | 229.2 | 465.35
-0.05 | 110.665 | 270.3 | 514
-0.04 | 135.175 | 317.4 | 564.9
-0.03 | 164.2 | 365.35 | 613.5
-0.02 | 194.8 | 415.15 | 662.2
-0.01 | 228.6 | 472.85 | 722.75
0 | 261.6 | 522.9 | 771.7
0.01 | 293.95 | 563.5 | 808
0.02 | 331.4 | 619.5 | 853.5
0.03 | 367.25 | 675.9 | 894.5
0.04 | 396.45 | 711.15 | 929.5
0.05 | 426 | 759 | 967.5
0.06 | 451.4 | 804.5 | 1001
0.07 | 472.7 | 837.5 | 1031
0.08 | 487.3 | 875.5 | 1056
0.09 | 496.85 | 900 | 1075
0.1 | 496.55 | 931 | 1102.5
0.11 | 505.15 | 974 | 1135.5
0.12 | 512 | 993 | 1137
0.13 | 503 | 1002 | 1150
0.14 | 495 | 1032 | 1173.5
0.15 | 484.5 | 1056 | 1184.5
0.16 | 469 | 1069.5 | 1195
0.17 | 451 | 1085.5 | 1194
0.18 | 431 | 1086 | 1198
0.19 | 412.5 | 1104 | 1209
0.2 | 398 | 1130 | 1220.5
0.21 | 379.5 | 1126 | 1214
0.22 | 360.5 | 1127.5 | 1208
0.23 | 334 | 1129 | 1215
0.24 | 312 | 1135.5 | 1214.5
0.25 | 298.5 | 1140 | 1205
0.26 | 281 | 1133 | 1192.5
0.27 | 269.5 | 1127 | 1195
0.28 | 245.5 | 1121 | 1191.5
0.29 | 225.5 | 1125.5 | 1184
0.3 | 216.5 | 1116 | 1186.5
0.31 | 206 | 1100 | 1160.5
0.32 | 200 | 1091.5 | 1152
0.33 | 181 | 1083.5 | 1151
0.34 | 160 | 1073 | 1126.5
0.35 | 154 | 1055.5 | 1109
0.36 | 160 | 1046 | 1099
0.37 | 142 | 1023.5 | 1089.5
0.38 | 121 | 1002.5 | 1065
0.39 | 116.5 | 987 | 1044.5
0.4 | 108.5 | 959.5 | 1020
0.41 | 116.5 | 944 | 1013.5
0.42 | 101.5 | 919 | 1003.5
0.43 | 82 | 891 | 968.5
0.44 | 90 | 869 | 951
0.45 | 91 | 847 | 929
0.46 | 82 | 811.5 | 884
0.47 | 73.5 | 780.5 | 874
0.48 | 67.5 | 758 | 855
0.49 | 68 | 726 | 840
0.5 | 74 | 711 | 860