## IDS-VDS Characteristic (mA-mm)
VGS (V) | VDS = 0.100 V | VDS = 0.500 V | VDS = 0.900 V
-0.75 | 0.0002925 | 0.0011411 | 0.0036367
-0.74 | 0.00028024 | 0.0010989 | 0.0035482
-0.73 | 0.0002715 | 0.0010708 | 0.0034214
-0.72 | 0.00025755 | 0.0010234 | 0.0033097
-0.71 | 0.00024845 | 0.0009874 | 0.0032164
-0.7 | 0.00023452 | 0.0009552 | 0.0031311
-0.69 | 0.000223 | 0.0009196 | 0.0030542
-0.68 | 0.00021419 | 0.0008865 | 0.0029551
-0.67 | 0.00020377 | 0.0008551 | 0.002864
-0.66 | 0.00019387 | 0.0008226 | 0.0027879
-0.65 | 0.00018764 | 0.0007965 | 0.002687
-0.64 | 0.00017951 | 0.0007674 | 0.0026178
-0.63 | 0.00017002 | 0.0007364 | 0.0025287
-0.62 | 0.00016058 | 0.0007131 | 0.0024445
-0.61 | 0.00015376 | 0.000691 | 0.0023536
-0.6 | 0.00014708 | 0.0006627 | 0.0022974
-0.59 | 0.00013916 | 0.000637 | 0.0022276
-0.58 | 0.00013562 | 0.0006171 | 0.0021589
-0.57 | 0.00012919 | 0.0005898 | 0.0020897
-0.56 | 0.00012298 | 0.0005757 | 0.0020297
-0.55 | 0.00011706 | 0.0005538 | 0.0019705
-0.54 | 0.00011304 | 0.0005389 | 0.0019239
-0.53 | 0.00010719 | 0.0005145 | 0.0018552
-0.52 | 0.00010247 | 0.0005013 | 0.0017944
-0.51 | 9.853e-05 | 0.00049061 | 0.0017558
-0.5 | 9.578e-05 | 0.00046894 | 0.0017177
-0.49 | 9.307e-05 | 0.00046315 | 0.0016768
-0.48 | 9.158e-05 | 0.00045668 | 0.0016549
-0.47 | 9.146e-05 | 0.00044984 | 0.0016567
-0.46 | 9.246e-05 | 0.00045304 | 0.0016701
-0.45 | 9.509e-05 | 0.00046428 | 0.0016927
-0.44 | 0.00010093 | 0.00048134 | 0.001759
-0.43 | 0.00011082 | 0.00051628 | 0.0018612
-0.42 | 0.00012543 | 0.00056303 | 0.0020362
-0.41 | 0.00014672 | 0.0006411 | 0.0022668
-0.4 | 0.00017828 | 0.0007463 | 0.0026419
-0.39 | 0.00022227 | 0.0009038 | 0.0031853
-0.38 | 0.00028444 | 0.0011122 | 0.0039244
-0.37 | 0.00036999 | 0.0014133 | 0.004982
-0.36 | 0.00048939 | 0.0018311 | 0.006582
-0.35 | 0.0006877 | 0.0024105 | 0.008681
-0.34 | 0.0009298 | 0.0032242 | 0.011647
-0.33 | 0.0012547 | 0.0043434 | 0.01578
-0.32 | 0.0016999 | 0.00595 | 0.021588
-0.31 | 0.0023081 | 0.008038 | 0.029435
-0.3 | 0.0031591 | 0.010994 | 0.040673
-0.29 | 0.0043051 | 0.015016 | 0.055763
-0.28 | 0.006085 | 0.020565 | 0.07646
-0.27 | 0.008259 | 0.028076 | 0.10527
-0.26 | 0.01127 | 0.038488 | 0.1442
-0.25 | 0.015315 | 0.052385 | 0.19594
-0.24 | 0.020869 | 0.07214 | 0.26893
-0.23 | 0.028357 | 0.09807 | 0.36241
-0.22 | 0.038461 | 0.13298 | 0.49158
-0.21 | 0.051998 | 0.17896 | 0.6648
-0.2 | 0.07154 | 0.24079 | 0.8938
-0.19 | 0.09681 | 0.32411 | 1.1999
-0.18 | 0.13073 | 0.43673 | 1.6027
-0.17 | 0.17548 | 0.584 | 2.1124
-0.16 | 0.23503 | 0.7799 | 2.7956
-0.15 | 0.31427 | 1.0338 | 3.6548
-0.14 | 0.42065 | 1.3655 | 4.7408
-0.13 | 0.56054 | 1.8033 | 6.1
-0.12 | 0.7438 | 2.3486 | 7.781
-0.11 | 0.9839 | 3.0714 | 9.839
-0.1 | 1.2977 | 3.9706 | 12.278
-0.09 | 1.7053 | 5.1244 | 15.187
-0.08 | 2.2208 | 6.515 | 18.478
-0.07 | 2.8784 | 8.225 | 22.357
-0.06 | 3.6948 | 10.334 | 26.716
-0.05 | 4.7392 | 12.861 | 31.648
-0.04 | 5.929 | 15.762 | 37.003
-0.03 | 7.461 | 19.16 | 42.862
-0.02 | 9.256 | 23.083 | 49.332
-0.01 | 11.381 | 27.529 | 56.213
0 | 13.851 | 32.535 | 63.73
0.01 | 16.669 | 38.057 | 71.66
0.02 | 19.817 | 43.901 | 79.97
0.03 | 23.353 | 50.493 | 88.69
0.04 | 27.205 | 57.48 | 97.83
0.05 | 31.298 | 64.85 | 107.37
0.06 | 35.725 | 72.65 | 117.23
0.07 | 40.379 | 80.97 | 127.37
0.08 | 45.194 | 89.49 | 137.81
0.09 | 50.2 | 98.37 | 148.54
0.1 | 55.248 | 107.61 | 159.47
0.11 | 60.15 | 117.11 | 170.72
0.12 | 65.34 | 126.97 | 181.94
0.13 | 70.45 | 136.97 | 193.53
0.14 | 75.42 | 147.1 | 205.2
0.15 | 80.29 | 157.56 | 216.91
0.16 | 85.04 | 168.34 | 228.97
0.17 | 89.65 | 179.12 | 240.76
0.18 | 94.13 | 190.04 | 252.87
0.19 | 98.4 | 200.9 | 264.82
0.2 | 102.46 | 212.22 | 276.98
0.21 | 106.39 | 223.52 | 289.24
0.22 | 109.98 | 234.73 | 301.31
0.23 | 113.37 | 246.05 | 313.5
0.24 | 116.73 | 257.34 | 325.58
0.25 | 119.8 | 268.8 | 337.76
0.26 | 122.86 | 280.21 | 349.63
0.27 | 125.53 | 291.49 | 361.8
0.28 | 128.05 | 302.66 | 373.74
0.29 | 130.41 | 313.97 | 385.5
0.3 | 132.66 | 325.25 | 397.64
0.31 | 134.94 | 336.37 | 409.04
0.32 | 136.87 | 347.42 | 420.69
0.33 | 138.69 | 358.2 | 432.26
0.34 | 140.33 | 369.09 | 443.59
0.35 | 142.16 | 379.67 | 454.85
0.36 | 143.67 | 390.2 | 465.8
0.37 | 145.12 | 400.58 | 476.83
0.38 | 146.33 | 410.67 | 487.58
0.39 | 147.39 | 420.69 | 498.16
0.4 | 148.92 | 430.36 | 508.38
0.41 | 149.94 | 439.87 | 518.71
0.42 | 150.92 | 449.22 | 528.82
0.43 | 151.88 | 458.36 | 538.63
0.44 | 152.69 | 467.14 | 548.33
0.45 | 153.78 | 475.69 | 557.57
0.46 | 154.61 | 484.1 | 566.93
0.47 | 155.25 | 492 | 575.7
0.48 | 155.92 | 499.76 | 584.4
0.49 | 156.87 | 507.16 | 592.9
0.5 | 157.51 | 514.26 | 601

## Tranconductance (mS-mm)
VGS (V) | VDS = 0.100 V | VDS = 0.500 V | VDS = 0.900 V
-0.75 | -0.001226 | -0.00422 | -0.00885
-0.74 | -0.00105 | -0.003515 | -0.010765
-0.73 | -0.0011345 | -0.003775 | -0.011925
-0.72 | -0.0011525 | -0.00417 | -0.01025
-0.71 | -0.0011515 | -0.00341 | -0.00893
-0.7 | -0.0012725 | -0.00339 | -0.00811
-0.69 | -0.0010165 | -0.003435 | -0.0088
-0.68 | -0.0009615 | -0.003225 | -0.00951
-0.67 | -0.001016 | -0.003195 | -0.00836
-0.66 | -0.0008065 | -0.00293 | -0.00885
-0.65 | -0.000718 | -0.00276 | -0.008505
-0.64 | -0.000881 | -0.003005 | -0.007915
-0.63 | -0.0009465 | -0.002715 | -0.008665
-0.62 | -0.000813 | -0.00227 | -0.008755
-0.61 | -0.000675 | -0.00252 | -0.007355
-0.6 | -0.00073 | -0.0027 | -0.0063
-0.59 | -0.000573 | -0.00228 | -0.006925
-0.58 | -0.0004985 | -0.00236 | -0.006895
-0.57 | -0.000632 | -0.00207 | -0.00646
-0.56 | -0.0006065 | -0.0018 | -0.00596
-0.55 | -0.000497 | -0.00184 | -0.00529
-0.54 | -0.0004935 | -0.001965 | -0.005765
-0.53 | -0.0005285 | -0.00188 | -0.006475
-0.52 | -0.000433 | -0.0011945 | -0.00497
-0.51 | -0.0003345 | -0.001618 | -0.003835
-0.5 | -0.000273 | -0.001373 | -0.00395
-0.49 | -0.00021 | -0.000613 | -0.00314
-0.48 | -8.05e-05 | -0.0006655 | -0.001005
-0.47 | 4.4e-05 | -0.000182 | 0.00076
-0.46 | 0.0001815 | 0.000722 | 0.0018
-0.45 | 0.0004235 | 0.001415 | 0.004445
-0.44 | 0.0007865 | 0.0026 | 0.008425
-0.43 | 0.001225 | 0.0040845 | 0.01386
-0.42 | 0.001795 | 0.006241 | 0.02028
-0.41 | 0.0026425 | 0.0091635 | 0.030285
-0.4 | 0.0037775 | 0.013135 | 0.045925
-0.39 | 0.005308 | 0.018295 | 0.064125
-0.38 | 0.007386 | 0.025475 | 0.089835
-0.37 | 0.0102475 | 0.035945 | 0.13288
-0.36 | 0.0158855 | 0.04986 | 0.18495
-0.35 | 0.0220205 | 0.069655 | 0.25325
-0.34 | 0.02835 | 0.096645 | 0.35495
-0.33 | 0.038505 | 0.13629 | 0.49705
-0.32 | 0.05267 | 0.18473 | 0.68275
-0.31 | 0.07296 | 0.2522 | 0.95425
-0.3 | 0.09985 | 0.3489 | 1.3164
-0.29 | 0.146295 | 0.47855 | 1.78935
-0.28 | 0.197695 | 0.653 | 2.47535
-0.27 | 0.25925 | 0.89615 | 3.387
-0.26 | 0.3528 | 1.21545 | 4.5335
-0.25 | 0.47995 | 1.6826 | 6.2365
-0.24 | 0.6521 | 2.28425 | 8.3235
-0.23 | 0.8796 | 3.042 | 11.1325
-0.22 | 1.18205 | 4.0445 | 15.1195
-0.21 | 1.65395 | 5.3905 | 20.111
-0.2 | 2.2406 | 7.2575 | 26.755
-0.19 | 2.9595 | 9.797 | 35.445
-0.18 | 3.9335 | 12.9945 | 45.625
-0.17 | 5.215 | 17.1585 | 59.645
-0.16 | 6.9395 | 22.49 | 77.12
-0.15 | 9.281 | 29.28 | 97.26
-0.14 | 12.3135 | 38.475 | 122.26
-0.13 | 16.1575 | 49.155 | 152.01
-0.12 | 21.168 | 63.405 | 186.95
-0.11 | 27.695 | 81.1 | 224.85
-0.1 | 36.07 | 102.65 | 267.4
-0.09 | 46.155 | 127.22 | 310
-0.08 | 58.655 | 155.03 | 358.5
-0.07 | 73.7 | 190.95 | 411.9
-0.06 | 93.04 | 231.8 | 464.55
-0.05 | 111.71 | 271.4 | 514.35
-0.04 | 136.09 | 314.95 | 560.7
-0.03 | 166.35 | 366.05 | 616.45
-0.02 | 196 | 418.45 | 667.55
-0.01 | 229.75 | 472.6 | 719.9
0 | 264.4 | 526.4 | 772.35
0.01 | 298.3 | 568.3 | 812
0.02 | 334.2 | 621.8 | 851.5
0.03 | 369.4 | 678.95 | 893
0.04 | 397.25 | 717.85 | 934
0.05 | 426 | 758.5 | 970
0.06 | 454.05 | 806 | 1000
0.07 | 473.45 | 842 | 1029
0.08 | 491.05 | 870 | 1058.5
0.09 | 502.7 | 906 | 1083
0.1 | 497.5 | 937 | 1109
0.11 | 504.6 | 968 | 1123.5
0.12 | 515 | 993 | 1140.5
0.13 | 504 | 1006.5 | 1163
0.14 | 492 | 1029.5 | 1169
0.15 | 481 | 1062 | 1188.5
0.16 | 468 | 1078 | 1192.5
0.17 | 454.5 | 1085 | 1195
0.18 | 437.5 | 1089 | 1203
0.19 | 416.5 | 1109 | 1205.5
0.2 | 399.5 | 1131 | 1221
0.21 | 376 | 1125.5 | 1216.5
0.22 | 349 | 1126.5 | 1213
0.23 | 337.5 | 1130.5 | 1213.5
0.24 | 321.5 | 1137.5 | 1213
0.25 | 306.5 | 1143.5 | 1202.5
0.26 | 286.5 | 1134.5 | 1202
0.27 | 259.5 | 1122.5 | 1205.5
0.28 | 244 | 1124 | 1185
0.29 | 230.5 | 1129.5 | 1195
0.3 | 226.5 | 1120 | 1177
0.31 | 210.5 | 1108.5 | 1152.5
0.32 | 187.5 | 1091.5 | 1161
0.33 | 173 | 1083.5 | 1145
0.34 | 173.5 | 1073.5 | 1129.5
0.35 | 167 | 1055.5 | 1110.5
0.36 | 148 | 1045.5 | 1099
0.37 | 133 | 1023.5 | 1089
0.38 | 113.5 | 1005.5 | 1066.5
0.39 | 129.5 | 984.5 | 1040
0.4 | 127.5 | 959 | 1027.5
0.41 | 100 | 943 | 1022
0.42 | 97 | 924.5 | 996
0.43 | 88.5 | 896 | 975.5
0.44 | 95 | 866.5 | 947
0.45 | 96 | 848 | 930
0.46 | 73.5 | 815.5 | 906.5
0.47 | 65.5 | 783 | 873.5
0.48 | 81 | 758 | 860
0.49 | 79.5 | 725 | 830
0.5 | 64 | 710 | 810