## IDS-VDS Characteristic (mA-mm)
VGS (V) | VDS = 0.100 V | VDS = 0.500 V | VDS = 0.900 V
-0.75 | 0.00028081 | 0.0010844 | 0.0034898
-0.74 | 0.00026911 | 0.0010484 | 0.0033894
-0.73 | 0.0002544 | 0.0010174 | 0.0032815
-0.72 | 0.00024499 | 0.0009753 | 0.0031701
-0.71 | 0.00023449 | 0.0009358 | 0.0030882
-0.7 | 0.00022474 | 0.0009111 | 0.0030168
-0.69 | 0.0002148 | 0.0008758 | 0.0029001
-0.68 | 0.00020471 | 0.0008475 | 0.0028229
-0.67 | 0.00019551 | 0.0008176 | 0.0027418
-0.66 | 0.0001864 | 0.0007862 | 0.0026657
-0.65 | 0.0001798 | 0.0007633 | 0.0025984
-0.64 | 0.00017142 | 0.000731 | 0.0025145
-0.63 | 0.00016329 | 0.0007071 | 0.0024419
-0.62 | 0.00015594 | 0.0006797 | 0.0023563
-0.61 | 0.0001487 | 0.0006577 | 0.0022875
-0.6 | 0.00014251 | 0.0006335 | 0.0022176
-0.59 | 0.0001358 | 0.000605 | 0.0021481
-0.58 | 0.00012945 | 0.0005886 | 0.0020757
-0.57 | 0.00012319 | 0.0005684 | 0.0020074
-0.56 | 0.00011737 | 0.0005514 | 0.0019362
-0.55 | 0.00011223 | 0.0005318 | 0.0018823
-0.54 | 0.00010742 | 0.0005102 | 0.0018397
-0.53 | 0.00010371 | 0.00049357 | 0.00179
-0.52 | 9.912e-05 | 0.00047748 | 0.0017273
-0.51 | 9.527e-05 | 0.00046651 | 0.0016991
-0.5 | 9.274e-05 | 0.0004519 | 0.001654
-0.49 | 9.06e-05 | 0.0004456 | 0.0016326
-0.48 | 8.88e-05 | 0.00043517 | 0.0016115
-0.47 | 8.94e-05 | 0.00043505 | 0.0016059
-0.46 | 9.052e-05 | 0.00043985 | 0.0016111
-0.45 | 9.415e-05 | 0.00044823 | 0.0016506
-0.44 | 0.00010043 | 0.00046728 | 0.0017273
-0.43 | 0.0001102 | 0.00050379 | 0.0018424
-0.42 | 0.00012568 | 0.00055883 | 0.0020246
-0.41 | 0.0001482 | 0.0006398 | 0.0022837
-0.4 | 0.00018028 | 0.0007522 | 0.0026641
-0.39 | 0.00022586 | 0.0009143 | 0.0032245
-0.38 | 0.00029018 | 0.0011369 | 0.0040297
-0.37 | 0.00037836 | 0.0014494 | 0.0051676
-0.36 | 0.00050185 | 0.0018871 | 0.006818
-0.35 | 0.0007069 | 0.0024941 | 0.00904
-0.34 | 0.0009545 | 0.0033569 | 0.012163
-0.33 | 0.0012884 | 0.0045046 | 0.016527
-0.32 | 0.0017498 | 0.006234 | 0.022587
-0.31 | 0.0023741 | 0.008424 | 0.031091
-0.3 | 0.0032417 | 0.01151 | 0.04267
-0.29 | 0.00442 | 0.015725 | 0.0586
-0.28 | 0.006249 | 0.021473 | 0.08043
-0.27 | 0.008493 | 0.029421 | 0.11047
-0.26 | 0.011567 | 0.040014 | 0.15105
-0.25 | 0.015701 | 0.054891 | 0.20567
-0.24 | 0.021315 | 0.07553 | 0.28024
-0.23 | 0.029013 | 0.10223 | 0.38029
-0.22 | 0.039329 | 0.13796 | 0.51441
-0.21 | 0.053285 | 0.18639 | 0.695
-0.2 | 0.07323 | 0.25174 | 0.9373
-0.19 | 0.09907 | 0.33839 | 1.2494
-0.18 | 0.13368 | 0.45694 | 1.6658
-0.17 | 0.17932 | 0.6093 | 2.2049
-0.16 | 0.24075 | 0.813 | 2.8977
-0.15 | 0.32224 | 1.0733 | 3.778
-0.14 | 0.43118 | 1.4198 | 4.9197
-0.13 | 0.5725 | 1.8713 | 6.323
-0.12 | 0.7608 | 2.4505 | 8.052
-0.11 | 1.0078 | 3.1751 | 10.092
-0.1 | 1.3256 | 4.1032 | 12.615
-0.09 | 1.7423 | 5.2789 | 15.58
-0.08 | 2.2652 | 6.703 | 18.945
-0.07 | 2.9355 | 8.468 | 22.865
-0.06 | 3.7751 | 10.578 | 27.192
-0.05 | 4.8157 | 13.137 | 32.164
-0.04 | 6.064 | 16.143 | 37.66
-0.03 | 7.574 | 19.589 | 43.58
-0.02 | 9.404 | 23.492 | 50
-0.01 | 11.561 | 27.99 | 56.96
0 | 14.055 | 33.033 | 64.59
0.01 | 16.849 | 38.546 | 72.38
0.02 | 20.024 | 44.547 | 80.75
0.03 | 23.584 | 51.034 | 89.63
0.04 | 27.434 | 58.08 | 98.73
0.05 | 31.596 | 65.4 | 108.33
0.06 | 35.947 | 73.35 | 118.18
0.07 | 40.649 | 81.6 | 128.45
0.08 | 45.432 | 90.22 | 138.92
0.09 | 50.389 | 99.08 | 149.65
0.1 | 55.453 | 108.29 | 160.53
0.11 | 60.41 | 117.91 | 171.68
0.12 | 65.58 | 127.77 | 183.13
0.13 | 70.67 | 137.81 | 194.68
0.14 | 75.66 | 147.96 | 206.27
0.15 | 80.53 | 158.47 | 217.93
0.16 | 85.27 | 169.2 | 229.97
0.17 | 89.85 | 179.96 | 241.91
0.18 | 94.32 | 190.9 | 253.92
0.19 | 98.6 | 201.82 | 266.13
0.2 | 102.68 | 213.04 | 278.06
0.21 | 106.57 | 224.33 | 290.41
0.22 | 110.25 | 235.61 | 302.62
0.23 | 113.6 | 246.99 | 314.71
0.24 | 116.91 | 258.26 | 326.79
0.25 | 120.12 | 269.75 | 339.03
0.26 | 122.94 | 281.14 | 351.06
0.27 | 125.81 | 292.4 | 363.03
0.28 | 128.18 | 303.57 | 375.08
0.29 | 130.55 | 314.93 | 386.79
0.3 | 132.88 | 326.16 | 398.7
0.31 | 135.04 | 337.27 | 410.44
0.32 | 137.13 | 348.37 | 422.06
0.33 | 138.92 | 359.16 | 433.64
0.34 | 140.48 | 370.06 | 444.89
0.35 | 142.18 | 380.62 | 456.12
0.36 | 143.95 | 391.09 | 467.22
0.37 | 145.33 | 401.56 | 478.2
0.38 | 146.55 | 411.63 | 488.94
0.39 | 147.71 | 421.58 | 499.52
0.4 | 148.89 | 431.29 | 509.89
0.41 | 150.29 | 440.82 | 520.12
0.42 | 151.16 | 450.16 | 530.22
0.43 | 152.04 | 459.27 | 539.94
0.44 | 153 | 468.08 | 549.58
0.45 | 153.84 | 476.56 | 558.98
0.46 | 154.88 | 484.94 | 568.22
0.47 | 155.49 | 492.89 | 576.8
0.48 | 156.03 | 500.62 | 585.6
0.49 | 156.91 | 508.06 | 594
0.5 | 157.79 | 515.12 | 602.2

## Tranconductance (mS-mm)
VGS (V) | VDS = 0.100 V | VDS = 0.500 V | VDS = 0.900 V
-0.75 | -0.00117 | -0.0036 | -0.01004
-0.74 | -0.0013205 | -0.00335 | -0.010415
-0.73 | -0.001206 | -0.003655 | -0.010965
-0.72 | -0.0009955 | -0.00408 | -0.009665
-0.71 | -0.0010125 | -0.00321 | -0.007665
-0.7 | -0.0009845 | -0.003 | -0.009405
-0.69 | -0.0010015 | -0.00318 | -0.009695
-0.68 | -0.0009645 | -0.00291 | -0.007915
-0.67 | -0.0009155 | -0.003065 | -0.00786
-0.66 | -0.0007855 | -0.002715 | -0.00717
-0.65 | -0.000749 | -0.00276 | -0.00756
-0.64 | -0.0008255 | -0.00281 | -0.007825
-0.63 | -0.000774 | -0.002565 | -0.00791
-0.62 | -0.0007295 | -0.00247 | -0.00772
-0.61 | -0.0006715 | -0.00231 | -0.006935
-0.6 | -0.000645 | -0.002635 | -0.00697
-0.59 | -0.000653 | -0.002245 | -0.007095
-0.58 | -0.0006305 | -0.00183 | -0.007035
-0.57 | -0.000604 | -0.00186 | -0.006975
-0.56 | -0.000548 | -0.00183 | -0.006255
-0.55 | -0.0004975 | -0.00206 | -0.004825
-0.54 | -0.000426 | -0.0019115 | -0.004615
-0.53 | -0.000415 | -0.001636 | -0.00562
-0.52 | -0.000422 | -0.001353 | -0.004545
-0.51 | -0.000319 | -0.001279 | -0.003665
-0.5 | -0.0002335 | -0.0010455 | -0.003325
-0.49 | -0.000197 | -0.0008365 | -0.002125
-0.48 | -6e-05 | -0.0005275 | -0.001335
-0.47 | 8.6e-05 | 0.000234 | -2e-05
-0.46 | 0.0002375 | 0.000659 | 0.002235
-0.45 | 0.0004955 | 0.0013715 | 0.00581
-0.44 | 0.0008025 | 0.002778 | 0.00959
-0.43 | 0.0012625 | 0.0045775 | 0.014865
-0.42 | 0.0019 | 0.0068005 | 0.022065
-0.41 | 0.00273 | 0.0096685 | 0.031975
-0.4 | 0.003883 | 0.013725 | 0.04704
-0.39 | 0.005495 | 0.019235 | 0.06828
-0.38 | 0.007625 | 0.026755 | 0.097155
-0.37 | 0.0105835 | 0.03751 | 0.139415
-0.36 | 0.016427 | 0.052235 | 0.19362
-0.35 | 0.0226325 | 0.07349 | 0.26725
-0.34 | 0.029075 | 0.100525 | 0.37435
-0.33 | 0.039765 | 0.143855 | 0.5212
-0.32 | 0.054285 | 0.19597 | 0.7282
-0.31 | 0.074595 | 0.2638 | 1.00415
-0.3 | 0.102295 | 0.36505 | 1.37545
-0.29 | 0.150365 | 0.49815 | 1.888
-0.28 | 0.20365 | 0.6848 | 2.5935
-0.27 | 0.2659 | 0.92705 | 3.531
-0.26 | 0.3604 | 1.2735 | 4.76
-0.25 | 0.4874 | 1.7758 | 6.4595
-0.24 | 0.6656 | 2.36695 | 8.731
-0.23 | 0.9007 | 3.1215 | 11.7085
-0.22 | 1.2136 | 4.208 | 15.7355
-0.21 | 1.69505 | 5.689 | 21.1445
-0.2 | 2.28925 | 7.6 | 27.72
-0.19 | 3.0225 | 10.26 | 36.425
-0.18 | 4.0125 | 13.5455 | 47.775
-0.17 | 5.3535 | 17.803 | 61.595
-0.16 | 7.146 | 23.2 | 78.655
-0.15 | 9.5215 | 30.34 | 101.1
-0.14 | 12.513 | 39.9 | 127.25
-0.13 | 16.481 | 51.535 | 156.615
-0.12 | 21.765 | 65.19 | 188.45
-0.11 | 28.24 | 82.635 | 228.15
-0.1 | 36.725 | 105.19 | 274.4
-0.09 | 46.98 | 129.99 | 316.5
-0.08 | 59.66 | 159.455 | 364.25
-0.07 | 75.495 | 193.75 | 412.35
-0.06 | 94.01 | 233.45 | 464.95
-0.05 | 114.445 | 278.25 | 523.4
-0.04 | 137.915 | 322.6 | 570.8
-0.03 | 167 | 367.45 | 617
-0.02 | 199.35 | 420.05 | 669
-0.01 | 232.55 | 477.05 | 729.5
0 | 264.4 | 527.8 | 771
0.01 | 298.45 | 575.7 | 808
0.02 | 336.75 | 624.4 | 862.5
0.03 | 370.5 | 676.65 | 899
0.04 | 400.6 | 718.3 | 935
0.05 | 425.65 | 763.5 | 972.5
0.06 | 452.65 | 810 | 1006
0.07 | 474.25 | 843.5 | 1037
0.08 | 487 | 874 | 1060
0.09 | 501.05 | 903.5 | 1080.5
0.1 | 501.05 | 941.5 | 1101.5
0.11 | 506.35 | 974 | 1130
0.12 | 513 | 995 | 1150
0.13 | 504 | 1009.5 | 1157
0.14 | 493 | 1033 | 1162.5
0.15 | 480.5 | 1062 | 1185
0.16 | 466 | 1074.5 | 1199
0.17 | 452.5 | 1085 | 1197.5
0.18 | 437.5 | 1093 | 1211
0.19 | 418 | 1107 | 1207
0.2 | 398.5 | 1125.5 | 1214
0.21 | 378.5 | 1128.5 | 1228
0.22 | 351.5 | 1133 | 1215
0.23 | 333 | 1132.5 | 1208.5
0.24 | 326 | 1138 | 1216
0.25 | 301.5 | 1144 | 1213.5
0.26 | 284.5 | 1132.5 | 1200
0.27 | 262 | 1121.5 | 1201
0.28 | 237 | 1126.5 | 1188
0.29 | 235 | 1129.5 | 1181
0.3 | 224.5 | 1117 | 1182.5
0.31 | 212.5 | 1110.5 | 1168
0.32 | 194 | 1094.5 | 1160
0.33 | 167.5 | 1084.5 | 1141.5
0.34 | 163 | 1073 | 1124
0.35 | 173.5 | 1051.5 | 1116.5
0.36 | 157.5 | 1047 | 1104
0.37 | 130 | 1027 | 1086
0.38 | 119 | 1001 | 1066
0.39 | 117 | 983 | 1047.5
0.4 | 129 | 962 | 1030
0.41 | 113.5 | 943.5 | 1016.5
0.42 | 87.5 | 922.5 | 991
0.43 | 92 | 896 | 968
0.44 | 90 | 864.5 | 952
0.45 | 94 | 843 | 932
0.46 | 82.5 | 816.5 | 891
0.47 | 57.5 | 784 | 869
0.48 | 71 | 758.5 | 860
0.49 | 88 | 725 | 830
0.5 | 88 | 706 | 820